## SI_8a
Raman shift (cm-1) | Intensity (a.u.)
| 50 uW | 100 uW | 300 uW | 500 uW | 800 uW | 1000 uW | 1200 uW | 1500 uW | 1800 uW | 2000 uW
200.24911 | 700.5 | 723 | 794.5 | 865.5 | 960.5 | 1045.5 | 1101.5 | 1253.5 | 1382 | 1499
201.01234 | 704 | 719 | 813 | 875.5 | 976.5 | 1054 | 1104 | 1254 | 1394 | 1478.5
201.77544 | 703.5 | 719 | 796 | 875 | 971.5 | 1048 | 1110.5 | 1259 | 1396 | 1506.5
202.53839 | 697.5 | 723 | 805.5 | 868.5 | 963 | 1040.5 | 1093 | 1274.5 | 1411 | 1519.5
203.30121 | 707.5 | 726.5 | 795.5 | 873.5 | 977 | 1044.5 | 1099 | 1262 | 1424 | 1518
204.06388 | 700 | 715.5 | 796.5 | 874 | 982.5 | 1049.5 | 1112.5 | 1257 | 1389 | 1534.5
204.82642 | 704 | 720 | 794.5 | 868.5 | 985.5 | 1059.5 | 1118.5 | 1250 | 1427 | 1522
205.58881 | 705 | 728 | 799.5 | 869.5 | 977.5 | 1047.5 | 1097.5 | 1270.5 | 1414.5 | 1565.5
206.35106 | 709 | 720.5 | 803 | 871 | 991 | 1045.5 | 1109.5 | 1253 | 1430 | 1552
207.11318 | 699.5 | 718.5 | 799.5 | 861.5 | 968 | 1053 | 1098 | 1264 | 1402 | 1543.5
207.87515 | 707 | 728 | 800 | 866 | 986.5 | 1050.5 | 1102.5 | 1271 | 1410.5 | 1525
208.63698 | 701 | 721.5 | 796 | 869.5 | 981.5 | 1042 | 1132 | 1254.5 | 1427.5 | 1556.5
209.39867 | 701.5 | 726.5 | 795.5 | 872.5 | 970.5 | 1055.5 | 1114 | 1252 | 1454 | 1539.5
210.16023 | 703.5 | 721 | 804 | 866.5 | 979 | 1065.5 | 1109 | 1253.5 | 1452 | 1572.5
210.92164 | 698.5 | 726.5 | 802.5 | 871.5 | 980 | 1061.5 | 1120 | 1285.5 | 1452.5 | 1573.5
211.68291 | 701.5 | 728.5 | 815 | 868 | 973 | 1062.5 | 1131 | 1279.5 | 1435.5 | 1602
212.44405 | 696.5 | 715.5 | 802.5 | 852 | 974.5 | 1052 | 1111 | 1267 | 1465 | 1588
213.20504 | 708.5 | 725.5 | 804 | 867 | 980 | 1061 | 1136.5 | 1263.5 | 1460.5 | 1592
213.96589 | 701.5 | 725 | 801.5 | 865 | 987.5 | 1058.5 | 1108 | 1285 | 1468.5 | 1601.5
214.72661 | 702.5 | 717 | 796 | 867.5 | 974 | 1062.5 | 1137 | 1297 | 1492 | 1611
215.48718 | 707.5 | 717.5 | 794.5 | 876 | 987 | 1046.5 | 1146 | 1305.5 | 1483 | 1622
216.24762 | 701 | 721.5 | 807 | 872 | 993.5 | 1053 | 1134 | 1289 | 1489 | 1661.5
217.00791 | 708.5 | 725.5 | 799.5 | 884 | 993 | 1061 | 1153 | 1316.5 | 1498.5 | 1674
217.76807 | 700 | 723 | 803.5 | 880.5 | 985.5 | 1056.5 | 1143 | 1352.5 | 1523 | 1700
218.52809 | 709.5 | 725 | 799.5 | 868.5 | 983 | 1071 | 1131 | 1336 | 1535 | 1688
219.28797 | 708.5 | 722.5 | 804 | 873.5 | 1006.5 | 1062 | 1156 | 1332 | 1544.5 | 1729.5
220.0477 | 700.5 | 718 | 801.5 | 873 | 989 | 1072.5 | 1152 | 1357 | 1584 | 1746
220.8073 | 701 | 726 | 799 | 882.5 | 1005 | 1092 | 1157.5 | 1362 | 1588 | 1796
221.56677 | 708.5 | 725.5 | 795 | 876.5 | 1005 | 1095.5 | 1183 | 1366.5 | 1618.5 | 1845.5
222.32609 | 701.5 | 725.5 | 800 | 883 | 1011 | 1098 | 1170.5 | 1383 | 1626.5 | 1867
223.08527 | 700.5 | 721 | 811 | 882 | 1001.5 | 1105 | 1194.5 | 1402 | 1675.5 | 1914
223.84432 | 700 | 723 | 805.5 | 878 | 1004 | 1108.5 | 1207.5 | 1404.5 | 1705.5 | 1936
224.60322 | 707.5 | 726.5 | 810 | 889 | 995.5 | 1121 | 1204.5 | 1449 | 1770.5 | 2027
225.36199 | 708 | 723.5 | 812 | 874 | 1005.5 | 1119.5 | 1210.5 | 1466 | 1795 | 2063
226.12062 | 705 | 726.5 | 801.5 | 890.5 | 1013.5 | 1149 | 1234 | 1488.5 | 1826 | 2134.5
226.87911 | 702 | 728 | 805 | 876.5 | 1030 | 1133 | 1251 | 1515 | 1921 | 2242.5
227.63746 | 702.5 | 726 | 802 | 889.5 | 1031.5 | 1150 | 1265 | 1546 | 1963.5 | 2375
228.39567 | 704.5 | 718 | 805 | 891.5 | 1041.5 | 1161.5 | 1298 | 1613.5 | 2040.5 | 2515
229.15375 | 698 | 724 | 820.5 | 904 | 1041.5 | 1162 | 1331.5 | 1661.5 | 2124.5 | 2659
229.91169 | 708 | 730.5 | 813.5 | 904.5 | 1058.5 | 1189.5 | 1361.5 | 1706 | 2283 | 2846.5
230.66948 | 707.5 | 729 | 819.5 | 904 | 1063 | 1208.5 | 1376.5 | 1794 | 2435.5 | 3083.5
231.42714 | 704.5 | 724 | 820.5 | 900 | 1081.5 | 1251.5 | 1444.5 | 1888 | 2652 | 3412.5
232.18467 | 702 | 728.5 | 813 | 921 | 1087 | 1278.5 | 1475 | 2002 | 2880.5 | 3799
232.94205 | 704.5 | 731.5 | 815.5 | 932.5 | 1114 | 1334.5 | 1558.5 | 2162.5 | 3233.5 | 4214
233.6993 | 705.5 | 730.5 | 827 | 925 | 1155 | 1370.5 | 1623.5 | 2316.5 | 3544.5 | 4604.5
234.45641 | 704.5 | 720 | 828 | 943.5 | 1177 | 1453.5 | 1786 | 2551 | 3954.5 | 5238.5
235.21338 | 701.5 | 736 | 837.5 | 942.5 | 1217.5 | 1506 | 1906 | 2838.5 | 4349.5 | 5516
235.97021 | 713.5 | 729 | 840.5 | 959 | 1265.5 | 1613 | 2095.5 | 3164.5 | 4669 | 5626
236.72691 | 712 | 730.5 | 854.5 | 971 | 1350.5 | 1742.5 | 2285 | 3445 | 4781 | 5466.5
237.48346 | 711 | 730 | 861.5 | 1007 | 1421 | 1913 | 2479.5 | 3643 | 4633.5 | 4937
238.23988 | 714 | 741.5 | 868 | 1020.5 | 1523 | 2037 | 2643 | 3577 | 4187.5 | 4453.5
238.99617 | 716 | 740 | 874 | 1070.5 | 1615.5 | 2116 | 2653.5 | 3375.5 | 3746 | 3843.5
239.75231 | 716.5 | 736 | 893.5 | 1107.5 | 1673 | 2119 | 2552.5 | 2983.5 | 3240.5 | 3368
240.50832 | 714 | 748.5 | 918 | 1139 | 1621.5 | 1972 | 2252.5 | 2605 | 2850.5 | 3000.5
241.26419 | 714.5 | 752.5 | 924 | 1169 | 1541.5 | 1808 | 2027.5 | 2311 | 2600 | 2682
242.01992 | 719 | 761.5 | 941.5 | 1102.5 | 1410.5 | 1628.5 | 1786.5 | 2042.5 | 2323.5 | 2459
242.77552 | 722.5 | 761.5 | 901.5 | 1067.5 | 1316.5 | 1491 | 1661 | 1862.5 | 2147.5 | 2293.5
243.53098 | 720.5 | 756.5 | 886.5 | 1004 | 1232.5 | 1377 | 1520 | 1780 | 2026 | 2144
244.2863 | 717 | 742.5 | 863.5 | 970 | 1155 | 1288 | 1427 | 1657 | 1905 | 2062.5
245.04149 | 712 | 742 | 851.5 | 931.5 | 1119 | 1252 | 1359 | 1571.5 | 1804.5 | 1948
245.79654 | 710.5 | 731.5 | 830 | 933 | 1094 | 1207.5 | 1315.5 | 1524 | 1732.5 | 1900.5
246.55145 | 709 | 730.5 | 822.5 | 915 | 1070 | 1176 | 1273 | 1450 | 1692.5 | 1837.5
247.30622 | 712.5 | 735 | 817.5 | 912 | 1055.5 | 1149.5 | 1241.5 | 1428 | 1662.5 | 1806
248.06086 | 703 | 724.5 | 812 | 893.5 | 1035 | 1128.5 | 1199 | 1397.5 | 1601.5 | 1767
248.81536 | 709.5 | 724 | 820.5 | 889 | 1018 | 1118.5 | 1205 | 1386.5 | 1586 | 1732.5
249.56973 | 700 | 722.5 | 810 | 878 | 1006.5 | 1087.5 | 1179.5 | 1351.5 | 1561.5 | 1687.5
250.32395 | 704 | 722 | 817 | 872 | 1002 | 1083.5 | 1174 | 1340 | 1524 | 1684
251.07805 | 701.5 | 723 | 798 | 880.5 | 997 | 1064 | 1162.5 | 1325.5 | 1531.5 | 1683
251.832 | 705 | 723.5 | 813 | 874 | 986.5 | 1068.5 | 1160.5 | 1325.5 | 1517 | 1679
252.58582 | 704 | 721 | 804.5 | 866.5 | 988.5 | 1065 | 1141.5 | 1323.5 | 1555 | 1677.5
253.3395 | 706 | 728.5 | 793.5 | 884 | 992.5 | 1077 | 1150 | 1314 | 1504 | 1670
254.09305 | 706 | 723 | 792.5 | 866.5 | 987 | 1066.5 | 1137.5 | 1307 | 1516 | 1679.5
254.84646 | 705.5 | 729.5 | 806 | 866 | 988.5 | 1065.5 | 1135 | 1306.5 | 1504 | 1672.5
255.59974 | 702.5 | 721 | 798.5 | 864.5 | 985.5 | 1066 | 1151.5 | 1308 | 1514.5 | 1676
256.35287 | 706 | 720 | 799.5 | 872.5 | 966 | 1049.5 | 1129 | 1331 | 1515.5 | 1690
257.10588 | 708.5 | 716.5 | 800 | 867 | 982.5 | 1052 | 1148.5 | 1311 | 1528 | 1686.5
257.85874 | 707.5 | 728 | 813.5 | 856 | 974.5 | 1046 | 1149.5 | 1291 | 1526 | 1695
258.61148 | 699.5 | 723 | 796.5 | 870 | 976 | 1060 | 1133.5 | 1316 | 1545 | 1728.5
259.36407 | 708 | 722.5 | 804 | 864 | 986 | 1053.5 | 1146 | 1338.5 | 1547 | 1764
260.11653 | 705.5 | 727 | 799 | 866 | 983 | 1073 | 1135.5 | 1333 | 1580 | 1808.5
260.86885 | 702.5 | 724.5 | 799 | 870.5 | 984.5 | 1052.5 | 1153.5 | 1351 | 1620 | 1873
261.62104 | 704.5 | 725.5 | 803 | 869.5 | 992.5 | 1056 | 1162 | 1362 | 1665.5 | 1913.5
262.3731 | 701.5 | 725 | 808 | 862.5 | 974 | 1065.5 | 1139 | 1390.5 | 1710.5 | 1970.5
263.12501 | 704 | 728 | 800.5 | 877.5 | 1007 | 1069.5 | 1177.5 | 1400.5 | 1760.5 | 2054
263.87679 | 706 | 720.5 | 803 | 875 | 992.5 | 1088.5 | 1193.5 | 1432.5 | 1787 | 2097.5
264.62844 | 705 | 719 | 811 | 878 | 1010 | 1098 | 1215.5 | 1480.5 | 1878 | 2224.5
265.37995 | 704.5 | 725 | 803 | 870.5 | 1005.5 | 1116.5 | 1238.5 | 1544.5 | 1957 | 2296.5
266.13133 | 706.5 | 727 | 810.5 | 882.5 | 1017.5 | 1136.5 | 1275 | 1572 | 2040.5 | 2412
266.88257 | 699.5 | 728 | 805.5 | 885.5 | 1029.5 | 1163 | 1284.5 | 1625 | 2075.5 | 2404.5
267.63368 | 703.5 | 726 | 811.5 | 891 | 1041.5 | 1165.5 | 1333 | 1690.5 | 2169.5 | 2421.5
268.38465 | 705.5 | 720.5 | 808 | 908 | 1044.5 | 1211.5 | 1350 | 1723.5 | 2169.5 | 2449
269.13548 | 710 | 730.5 | 817 | 898.5 | 1060 | 1214.5 | 1406 | 1744.5 | 2145 | 2383.5
269.88619 | 707.5 | 725.5 | 814.5 | 911 | 1063 | 1235.5 | 1404 | 1755 | 2136.5 | 2307
270.63675 | 704 | 727 | 814.5 | 902 | 1088 | 1255 | 1424 | 1702.5 | 2003.5 | 2221.5
271.38718 | 707 | 728.5 | 829.5 | 905.5 | 1104.5 | 1251.5 | 1388.5 | 1680 | 1950.5 | 2157
272.13748 | 707.5 | 738 | 826 | 907 | 1098 | 1211.5 | 1361 | 1602 | 1881 | 2120.5
272.88764 | 706.5 | 734 | 818 | 907 | 1073 | 1191 | 1336.5 | 1553.5 | 1845.5 | 2011
273.63767 | 711 | 743 | 830 | 901 | 1058.5 | 1193.5 | 1314 | 1498.5 | 1832 | 2003
274.38757 | 716 | 734.5 | 819.5 | 911.5 | 1029.5 | 1142 | 1272 | 1520 | 1801.5 | 1979
275.13733 | 708.5 | 740 | 816 | 906.5 | 1026 | 1137.5 | 1249.5 | 1514.5 | 1778 | 1918
275.88695 | 711 | 734.5 | 811.5 | 888 | 1023.5 | 1143.5 | 1230.5 | 1464.5 | 1736 | 1850
276.63644 | 704.5 | 730 | 823.5 | 887 | 1023.5 | 1137.5 | 1249 | 1471 | 1694 | 1782
277.3858 | 711.5 | 728.5 | 814.5 | 883 | 1014.5 | 1117 | 1233 | 1457.5 | 1617.5 | 1776.5
278.13502 | 709 | 731 | 817 | 885 | 1028 | 1098 | 1213 | 1394.5 | 1587 | 1705.5
278.88411 | 708 | 733.5 | 818.5 | 885.5 | 1019.5 | 1107.5 | 1221 | 1377 | 1525.5 | 1622.5
279.63306 | 707 | 730 | 816.5 | 879.5 | 1014.5 | 1118 | 1159.5 | 1340.5 | 1498.5 | 1589.5
280.38188 | 707.5 | 736.5 | 810 | 899 | 996.5 | 1073 | 1158.5 | 1300 | 1453.5 | 1562.5
281.13057 | 707.5 | 730.5 | 809 | 866 | 1003.5 | 1075.5 | 1128 | 1275 | 1432.5 | 1546.5
281.87912 | 706 | 732 | 813 | 877 | 982.5 | 1038.5 | 1120 | 1264 | 1419 | 1542.5
282.62754 | 706.5 | 730 | 816 | 872.5 | 975 | 1049.5 | 1103.5 | 1252.5 | 1410.5 | 1534
283.37583 | 704.5 | 719.5 | 799 | 875 | 981 | 1030.5 | 1106.5 | 1251 | 1397.5 | 1498
284.12398 | 702.5 | 729 | 797 | 871 | 976.5 | 1034 | 1096 | 1246 | 1395.5 | 1494.5
284.87199 | 706.5 | 726.5 | 799 | 862 | 968 | 1037 | 1100.5 | 1229 | 1384 | 1497.5
285.61988 | 703 | 724.5 | 806.5 | 859.5 | 960.5 | 1022.5 | 1094.5 | 1211.5 | 1365 | 1487
286.36763 | 706 | 723.5 | 808.5 | 869.5 | 967 | 1033.5 | 1066.5 | 1217.5 | 1384.5 | 1476.5
287.11525 | 702.5 | 733.5 | 797 | 860.5 | 969.5 | 1029.5 | 1086.5 | 1230 | 1380.5 | 1453.5
287.86273 | 701.5 | 718 | 800.5 | 861.5 | 968 | 1038.5 | 1076 | 1241 | 1378 | 1469
288.61008 | 702.5 | 722.5 | 799 | 870.5 | 961.5 | 1025 | 1075 | 1223 | 1375 | 1485.5
289.3573 | 710 | 724 | 805 | 869 | 961 | 1027 | 1075.5 | 1215.5 | 1348.5 | 1458
290.10438 | 703.5 | 721.5 | 793.5 | 858 | 967.5 | 1034 | 1077.5 | 1228.5 | 1369 | 1475
290.85134 | 702.5 | 718.5 | 799.5 | 867.5 | 967 | 1010.5 | 1082 | 1231 | 1365.5 | 1459.5
291.59815 | 706 | 723.5 | 806 | 866 | 967.5 | 1029.5 | 1072 | 1232.5 | 1361.5 | 1468
292.34484 | 703.5 | 721.5 | 793 | 869.5 | 966 | 1033 | 1084 | 1225 | 1352 | 1468
293.09139 | 702.5 | 722.5 | 790.5 | 856 | 953.5 | 1028.5 | 1077 | 1228.5 | 1368.5 | 1453.5
293.83781 | 705 | 727 | 795 | 859 | 960.5 | 1038.5 | 1088 | 1213.5 | 1378 | 1483
294.5841 | 705 | 727 | 805.5 | 855.5 | 954.5 | 1037 | 1079 | 1220 | 1379 | 1451
295.33025 | 702 | 719.5 | 794.5 | 848.5 | 968.5 | 1015.5 | 1099.5 | 1228 | 1375 | 1450.5
296.07627 | 704 | 721 | 792 | 860.5 | 957 | 1033 | 1080 | 1241 | 1365 | 1446
296.82216 | 704.5 | 719.5 | 802 | 865.5 | 977 | 1021.5 | 1101.5 | 1214.5 | 1368.5 | 1434
297.56792 | 705 | 723 | 798 | 862.5 | 958.5 | 1050 | 1084.5 | 1213 | 1351 | 1460
298.31354 | 704.5 | 724.5 | 802.5 | 858.5 | 982 | 1026 | 1092.5 | 1247.5 | 1351.5 | 1426
299.05903 | 708 | 718 | 800 | 871.5 | 978.5 | 1046 | 1068.5 | 1229.5 | 1358 | 1429
299.80439 | 707 | 725 | 806 | 880 | 967 | 1028 | 1092.5 | 1222.5 | 1341.5 | 1431.5
300.54962 | 699.5 | 725.5 | 796.5 | 870 | 971 | 1031 | 1073.5 | 1190 | 1333.5 | 1425

## SI_8b
Raman shift (cm-1) | Intensity (a.u.)
| 50 uW | 100 uW | 300 uW | 500 uW | 800 uW | 1000 uW
200.53259 | 708 | 726 | 819 | 933 | 1102 | 1280
201.29799 | 709 | 731 | 812 | 924 | 1140 | 1224
202.06325 | 705 | 732 | 835 | 924 | 1129 | 1268
202.82836 | 707 | 736 | 827 | 917 | 1123 | 1269
203.59333 | 702 | 727 | 822 | 941 | 1146 | 1292
204.35816 | 702 | 737 | 822 | 935 | 1158 | 1312
205.12285 | 710 | 736 | 831 | 930 | 1145 | 1294
205.88739 | 697 | 729 | 803 | 940 | 1144 | 1294
206.65178 | 712 | 735 | 837 | 942 | 1155 | 1279
207.41604 | 709 | 736 | 843 | 954 | 1150 | 1282
208.18015 | 708 | 743 | 813 | 937 | 1147 | 1308
208.94412 | 705 | 741 | 834 | 921 | 1162 | 1267
209.70794 | 704 | 731 | 818 | 942 | 1162 | 1286
210.47163 | 707 | 734 | 823 | 944 | 1162 | 1306
211.23516 | 706 | 739 | 837 | 909 | 1167 | 1299
211.99856 | 704 | 743 | 827 | 952 | 1174 | 1309
212.76182 | 701 | 738 | 837 | 932 | 1149 | 1320
213.52493 | 712 | 739 | 839 | 950 | 1181 | 1319
214.2879 | 705 | 736 | 819 | 949 | 1177 | 1358
215.05072 | 707 | 738 | 834 | 941 | 1211 | 1344
215.81341 | 711 | 754 | 835 | 955 | 1211 | 1353
216.57595 | 706 | 741 | 827 | 961 | 1210 | 1376
217.33835 | 706 | 731 | 839 | 955 | 1218 | 1380
218.10061 | 714 | 742 | 832 | 955 | 1212 | 1378
218.86273 | 708 | 737 | 835 | 960 | 1227 | 1402
219.6247 | 710 | 738 | 842 | 997 | 1235 | 1423
220.38653 | 701 | 745 | 832 | 971 | 1268 | 1464
221.14822 | 707 | 735 | 843 | 976 | 1259 | 1457
221.90977 | 712 | 741 | 839 | 969 | 1282 | 1499
222.67118 | 713 | 732 | 852 | 996 | 1303 | 1515
223.43244 | 714 | 742 | 840 | 1007 | 1342 | 1501
224.19356 | 705 | 743 | 859 | 988 | 1340 | 1552
224.95455 | 706 | 739 | 844 | 993 | 1351 | 1598
225.71539 | 708 | 751 | 855 | 1009 | 1425 | 1642
226.47608 | 712 | 752 | 847 | 1025 | 1442 | 1704
227.23664 | 714 | 735 | 865 | 1040 | 1507 | 1716
227.99706 | 717 | 736 | 868 | 1064 | 1512 | 1843
228.75733 | 715 | 744 | 877 | 1081 | 1544 | 1946
229.51747 | 717 | 738 | 885 | 1081 | 1634 | 1973
230.27746 | 717 | 747 | 872 | 1094 | 1703 | 2107
231.03731 | 712 | 746 | 885 | 1121 | 1787 | 2265
231.79702 | 711 | 736 | 894 | 1135 | 1959 | 2363
232.55659 | 711 | 752 | 933 | 1211 | 2067 | 2693
233.31602 | 717 | 757 | 916 | 1223 | 2195 | 2871
234.07531 | 723 | 760 | 951 | 1276 | 2407 | 3087
234.83446 | 717 | 753 | 950 | 1328 | 2581 | 3260
235.59346 | 731 | 767 | 976 | 1416 | 2712 | 3475
236.35233 | 729 | 784 | 1004 | 1505 | 2844 | 3439
237.11105 | 731 | 774 | 1026 | 1607 | 2840 | 3272
237.86964 | 738 | 771 | 1065 | 1582 | 2691 | 3033
238.62808 | 735 | 784 | 1060 | 1608 | 2483 | 2790
239.38639 | 738 | 780 | 1121 | 1542 | 2267 | 2503
240.14455 | 739 | 810 | 1104 | 1480 | 1982 | 2271
240.90258 | 742 | 802 | 1096 | 1419 | 1838 | 2080
241.66046 | 744 | 801 | 1032 | 1289 | 1681 | 1926
242.41821 | 740 | 797 | 1008 | 1227 | 1592 | 1797
243.17581 | 731 | 776 | 970 | 1156 | 1511 | 1725
243.93327 | 724 | 784 | 936 | 1099 | 1462 | 1642
244.6906 | 718 | 752 | 911 | 1063 | 1401 | 1605
245.44778 | 726 | 767 | 884 | 1058 | 1357 | 1541
246.20483 | 713 | 750 | 877 | 1033 | 1336 | 1500
246.96173 | 716 | 745 | 860 | 1008 | 1330 | 1481
247.7185 | 714 | 745 | 859 | 1018 | 1288 | 1438
248.47513 | 722 | 740 | 868 | 977 | 1279 | 1454
249.23161 | 723 | 743 | 839 | 970 | 1257 | 1404
249.98796 | 705 | 739 | 844 | 983 | 1250 | 1423
250.74417 | 711 | 748 | 843 | 979 | 1218 | 1400
251.50024 | 704 | 739 | 828 | 982 | 1215 | 1403
252.25617 | 706 | 740 | 833 | 959 | 1233 | 1367
253.01196 | 708 | 750 | 838 | 955 | 1220 | 1380
253.76761 | 709 | 754 | 817 | 972 | 1209 | 1389
254.52312 | 709 | 732 | 830 | 980 | 1201 | 1342
255.27849 | 696 | 739 | 835 | 957 | 1202 | 1374
256.03373 | 709 | 738 | 848 | 934 | 1234 | 1373
256.78882 | 713 | 739 | 834 | 969 | 1207 | 1344
257.54378 | 711 | 739 | 830 | 958 | 1222 | 1365
258.2986 | 708 | 731 | 844 | 967 | 1224 | 1392
259.05328 | 701 | 737 | 840 | 963 | 1207 | 1393
259.80782 | 712 | 728 | 842 | 976 | 1250 | 1408
260.56222 | 707 | 739 | 839 | 974 | 1221 | 1419
261.31649 | 713 | 745 | 830 | 953 | 1254 | 1446
262.07061 | 712 | 740 | 846 | 945 | 1285 | 1490
262.8246 | 706 | 723 | 840 | 982 | 1307 | 1528
263.57845 | 708 | 727 | 851 | 967 | 1348 | 1560
264.33216 | 706 | 735 | 836 | 989 | 1405 | 1601
265.08574 | 719 | 755 | 849 | 1012 | 1418 | 1644
265.83917 | 701 | 736 | 840 | 1028 | 1438 | 1662
266.59247 | 709 | 750 | 868 | 1020 | 1493 | 1715
267.34563 | 711 | 747 | 861 | 1037 | 1442 | 1732
268.09865 | 697 | 739 | 865 | 1056 | 1506 | 1768
268.85154 | 706 | 747 | 862 | 1054 | 1549 | 1741
269.60428 | 715 | 739 | 876 | 1100 | 1500 | 1746
270.35689 | 707 | 751 | 875 | 1076 | 1481 | 1684
271.10936 | 711 | 742 | 886 | 1092 | 1442 | 1634
271.8617 | 717 | 748 | 875 | 1078 | 1391 | 1605
272.61389 | 712 | 761 | 891 | 1032 | 1393 | 1553
273.36595 | 705 | 751 | 871 | 1044 | 1376 | 1547
274.11787 | 718 | 746 | 867 | 1029 | 1372 | 1489
274.86966 | 720 | 740 | 879 | 995 | 1313 | 1519
275.62131 | 715 | 753 | 860 | 1004 | 1289 | 1453
276.37282 | 714 | 737 | 864 | 1013 | 1335 | 1425
277.12419 | 709 | 745 | 857 | 1000 | 1279 | 1408
277.87542 | 715 | 741 | 848 | 965 | 1227 | 1410
278.62652 | 714 | 740 | 849 | 983 | 1210 | 1357
279.37749 | 705 | 739 | 849 | 988 | 1227 | 1319
280.12831 | 706 | 742 | 838 | 967 | 1189 | 1313
280.879 | 703 | 731 | 837 | 959 | 1153 | 1317
281.62955 | 709 | 741 | 856 | 911 | 1132 | 1310
282.37997 | 710 | 744 | 841 | 944 | 1137 | 1299
283.13025 | 711 | 731 | 820 | 916 | 1124 | 1257
283.88039 | 706 | 727 | 832 | 929 | 1106 | 1244
284.6304 | 708 | 734 | 830 | 908 | 1131 | 1243
285.38027 | 709 | 737 | 827 | 945 | 1106 | 1252
286.13 | 700 | 729 | 816 | 927 | 1116 | 1247
286.8796 | 702 | 731 | 813 | 912 | 1107 | 1224
287.62906 | 711 | 724 | 814 | 911 | 1088 | 1224
288.37838 | 712 | 729 | 825 | 914 | 1102 | 1225
289.12757 | 706 | 734 | 813 | 908 | 1071 | 1220
289.87663 | 703 | 731 | 818 | 927 | 1090 | 1223
290.62554 | 702 | 724 | 800 | 921 | 1100 | 1181
291.37433 | 707 | 726 | 811 | 924 | 1086 | 1196
292.12297 | 700 | 725 | 822 | 896 | 1081 | 1209
292.87148 | 706 | 732 | 823 | 934 | 1078 | 1194
293.61986 | 701 | 738 | 810 | 911 | 1098 | 1218
294.3681 | 704 | 730 | 822 | 903 | 1092 | 1226
295.1162 | 707 | 719 | 795 | 928 | 1093 | 1212
295.86417 | 698 | 728 | 822 | 919 | 1097 | 1224
296.612 | 701 | 732 | 827 | 933 | 1067 | 1209
297.3597 | 698 | 733 | 824 | 914 | 1100 | 1201
298.10726 | 707 | 740 | 816 | 921 | 1082 | 1189
298.85469 | 704 | 735 | 822 | 942 | 1080 | 1197
299.60198 | 709 | 737 | 823 | 930 | 1089 | 1238
300.34913 | 704 | 735 | 810 | 907 | 1082 | 1225