## Figure_1a
Raman shift (cm-1) | Intensity (a.u.) | Raman shift (cm-1) | Intensity (a.u.) | Raman shift (cm-1) | Intensity (a.u.) | Raman shift (cm-1) | Intensity (a.u.) | Raman shift (cm-1) | Intensity (a.u.)
| Cl = 0.0 |  | Cl = 0.2 |  | Cl = 0.3 |  | Cl = 0.4 |  | Cl = 0.5
90.85512 | 5.98812 | 90.25008 | 1.9183 | 90.36674 | 3.58154 | 90.36674 | 7.93888 | 90.36674 | 0.87394
92.10402 | 0.00368 | 91.50734 | 13.91504 | 91.62397 | 17.58817 | 91.62397 | 5.93888 | 91.62397 | 1.8916
93.35265 | 1.01923 | 92.76432 | 10.91178 | 92.88093 | 0.59479 | 92.88093 | 5.93888 | 92.88093 | 6.90926
94.60103 | -0.96522 | 94.02103 | 5.90852 | 94.13763 | 9.60142 | 94.13763 | 9.93888 | 94.13763 | 4.9269
95.84915 | 5.05033 | 95.27747 | 15.90526 | 95.39405 | 17.60804 | 95.39405 | 9.93888 | 95.39405 | 7.94455
97.09701 | 3.06587 | 96.53364 | 7.902 | 96.6502 | 6.61466 | 96.6502 | 6.93888 | 96.6502 | -0.03781
98.34461 | 3.08141 | 97.78954 | 12.89874 | 97.90608 | 4.62128 | 97.90608 | 9.93888 | 97.90608 | 2.97983
99.59196 | 0.09695 | 99.04517 | 9.89548 | 99.16169 | 11.6279 | 99.16169 | 12.93888 | 99.16169 | 3.99747
100.83904 | 4.11248 | 100.30053 | -1.10777 | 100.41702 | 11.63452 | 100.41702 | 8.93888 | 100.41702 | 5.0151
102.08587 | 6.12801 | 101.55561 | -5.11103 | 101.67209 | 4.64113 | 101.67209 | 4.93888 | 101.67209 | 8.03272
103.33243 | 4.14354 | 102.81043 | 9.88571 | 102.92689 | 7.64774 | 102.92689 | 3.93888 | 102.92689 | 4.05035
104.57874 | 3.15906 | 104.06498 | 5.88246 | 104.18142 | 5.65436 | 104.18142 | 4.93888 | 104.18142 | 5.06797
105.8248 | 8.17458 | 105.31926 | 4.87921 | 105.43568 | 6.66097 | 105.43568 | 0.93888 | 105.43568 | -0.91442
107.07059 | 0.1901 | 106.57327 | 10.87595 | 106.68967 | 6.66758 | 106.68967 | -0.06112 | 106.68967 | 1.10319
108.31613 | 4.20561 | 107.827 | 10.8727 | 107.94339 | 1.67419 | 107.94339 | 6.93888 | 107.94339 | 0.1208
109.56141 | 4.22112 | 109.08047 | 4.86945 | 109.19684 | 1.68079 | 109.19684 | -0.06112 | 109.19684 | 1.13841
110.80643 | 0.23663 | 110.33367 | 9.8662 | 110.45002 | 9.6874 | 110.45002 | 0.93888 | 110.45002 | 6.15601
112.05119 | -0.74786 | 111.5866 | -0.13705 | 111.70293 | 6.694 | 111.70293 | 5.93888 | 111.70293 | 8.1736
113.2957 | 3.26764 | 112.83927 | 8.8597 | 112.95557 | 10.7006 | 112.95557 | 1.93888 | 112.95557 | 5.1912
114.53995 | 2.28314 | 114.09166 | 8.85645 | 114.20794 | 9.70721 | 114.20794 | 2.93888 | 114.20794 | 2.20879
115.78394 | 1.29863 | 115.34378 | 10.8532 | 115.46005 | 0.71381 | 115.46005 | -1.06112 | 115.46005 | 4.22637
117.02767 | -1.68588 | 116.59564 | 6.84995 | 116.71188 | 11.7204 | 116.71188 | 7.93888 | 116.71188 | 3.24395
118.27115 | 4.32961 | 117.84723 | 7.84671 | 117.96345 | 4.727 | 117.96345 | -2.06112 | 117.96345 | 1.26153
119.51437 | -3.6549 | 119.09855 | 11.84346 | 119.21475 | 8.7336 | 119.21475 | 8.93888 | 119.21475 | 4.2791
120.75734 | 3.36058 | 120.3496 | 10.84022 | 120.46578 | 9.74019 | 120.46578 | -0.06112 | 120.46578 | 1.29667
122.00005 | 6.37606 | 121.60038 | 14.83697 | 121.71655 | 10.74678 | 121.71655 | 4.93888 | 121.71655 | -1.68576
123.2425 | 3.39153 | 122.85089 | 8.83373 | 122.96704 | 16.75337 | 122.96704 | 2.93888 | 122.96704 | 4.3318
124.4847 | -0.59299 | 124.10114 | 5.83048 | 124.21727 | 5.75996 | 124.21727 | 13.93888 | 124.21727 | 6.34936
125.72664 | -0.57752 | 125.35112 | 1.82724 | 125.46723 | 5.76655 | 125.46723 | 5.93888 | 125.46723 | 1.36692
126.96832 | 5.43794 | 126.60083 | 4.824 | 126.71692 | 9.77314 | 126.71692 | 13.93888 | 126.71692 | -0.61553
128.20975 | 1.45341 | 127.85028 | 2.82076 | 127.96635 | 1.77973 | 127.96635 | 11.93888 | 127.96635 | 8.40202
129.45092 | 1.46887 | 129.09946 | 2.81752 | 129.21551 | 8.78631 | 129.21551 | 4.93888 | 129.21551 | 0.41956
130.69184 | -1.51568 | 130.34837 | 1.81428 | 130.4644 | 12.79289 | 130.4644 | 5.93888 | 130.4644 | 0.4371
131.9325 | 4.49978 | 131.59701 | -1.18896 | 131.71302 | 5.79947 | 131.71302 | 8.93888 | 131.71302 | 7.45464
133.17291 | 1.51523 | 132.84539 | 1.8078 | 132.96138 | 14.80605 | 132.96138 | 3.93888 | 132.96138 | 0.47217
134.41306 | 0.53067 | 134.0935 | 5.80456 | 134.20947 | 7.81263 | 134.20947 | 4.93888 | 134.20947 | -0.5103
135.65296 | 4.54612 | 135.34134 | 8.80133 | 135.45729 | 7.81921 | 135.45729 | 8.93888 | 135.45729 | 2.50722
136.8926 | 4.56156 | 136.58892 | 13.79809 | 136.70485 | 6.82578 | 136.70485 | 4.93888 | 136.70485 | 2.52475
138.13199 | 4.577 | 137.83623 | -3.20515 | 137.95214 | 6.83236 | 137.95214 | 9.93888 | 137.95214 | 4.54226
139.37112 | -4.40757 | 139.08327 | -3.20838 | 139.19917 | 1.83893 | 139.19917 | 10.93888 | 139.19917 | 1.55978
140.60999 | -3.39214 | 140.33005 | 7.78838 | 140.44593 | 5.8455 | 140.44593 | 2.93888 | 140.44593 | 4.57729
141.84862 | -0.37671 | 141.57657 | 5.78515 | 141.69242 | 2.85207 | 141.69242 | 2.93888 | 141.69242 | 1.59479
143.08698 | -0.36129 | 142.82281 | 4.78192 | 142.93865 | 2.85864 | 142.93865 | 6.93888 | 142.93865 | -0.3877
144.3251 | -1.34586 | 144.0688 | 2.77869 | 144.18461 | 9.86521 | 144.18461 | 8.93888 | 144.18461 | -1.3702
145.56296 | 7.66955 | 145.31451 | 5.77545 | 145.43031 | 4.87178 | 145.43031 | 9.93888 | 145.43031 | 1.64729
146.80056 | -2.31503 | 146.55996 | 0.77222 | 146.67574 | -2.12166 | 146.67574 | 8.93888 | 146.67574 | 3.66478
148.03792 | -0.29962 | 147.80515 | 2.76899 | 147.92091 | 6.8849 | 147.92091 | 7.93888 | 147.92091 | 0.68227
149.27501 | 4.71579 | 149.05007 | 0.76576 | 149.16581 | 14.89147 | 149.16581 | 0.93888 | 149.16581 | 1.69976
150.51186 | -3.2688 | 150.29473 | 7.76253 | 150.41045 | 9.89803 | 150.41045 | 5.93888 | 150.41045 | 2.71724
151.74845 | -4.2534 | 151.53912 | 8.75931 | 151.65482 | -1.09542 | 151.65482 | 1.93888 | 151.65482 | 0.73471
152.98479 | -2.238 | 152.78324 | 3.75608 | 152.89893 | 13.91114 | 152.89893 | 3.93888 | 152.89893 | 3.75219
154.22087 | -1.2226 | 154.02711 | 12.75285 | 154.14277 | 11.9177 | 154.14277 | 2.93888 | 154.14277 | 1.76965
155.4567 | 2.79279 | 155.2707 | -0.25037 | 155.38635 | 7.92425 | 155.38635 | 6.93888 | 155.38635 | 4.78712
156.69228 | 1.80818 | 156.51404 | 8.7464 | 156.62966 | -1.06919 | 156.62966 | -2.06112 | 156.62966 | -2.19542
157.9276 | 1.82357 | 157.75711 | 0.74318 | 157.87271 | 0.93736 | 157.87271 | 6.93888 | 157.87271 | 7.82204
159.16268 | 2.83895 | 158.99991 | 11.73995 | 159.1155 | 7.94391 | 159.1155 | 3.93888 | 159.1155 | 6.8395
160.39749 | -3.14567 | 160.24246 | 3.73673 | 160.35802 | 11.95046 | 160.35802 | 8.93888 | 160.35802 | 5.85695
161.63206 | -0.13029 | 161.48473 | 3.73351 | 161.60028 | 11.95701 | 161.60028 | 11.93888 | 161.60028 | 2.87439
162.86638 | 6.88508 | 162.72675 | 1.73028 | 162.84228 | 6.96355 | 162.84228 | 2.93888 | 162.84228 | 4.89184
164.10044 | -1.09955 | 163.9685 | 8.72706 | 164.08401 | 0.9701 | 164.08401 | 8.93888 | 164.08401 | 4.90928
165.33425 | 3.91582 | 165.20999 | 4.72384 | 165.32548 | 1.97664 | 165.32548 | 5.93888 | 165.32548 | 2.92671
166.5678 | -0.06881 | 166.45121 | 9.72062 | 166.56668 | 5.98318 | 166.56668 | 5.93888 | 166.56668 | 0.94414
167.80111 | -1.05345 | 167.69218 | -0.2826 | 167.80763 | 13.98972 | 167.80763 | 2.93888 | 167.80763 | 4.96157
169.03416 | -3.03809 | 168.93287 | -7.28582 | 169.04831 | 0.99626 | 169.04831 | 4.93888 | 169.04831 | 7.979
170.26696 | -0.02274 | 170.17331 | 0.71097 | 170.28872 | 6.0028 | 170.28872 | 7.93888 | 170.28872 | -2.00358
171.49951 | -2.00738 | 171.41348 | 3.70775 | 171.52888 | 3.00934 | 171.52888 | 2.93888 | 171.52888 | 10.01384
172.73181 | 0.00797 | 172.6534 | 10.70453 | 172.76877 | 8.01587 | 172.76877 | 0.93888 | 172.76877 | 2.03125
173.96386 | 3.02331 | 173.89305 | 7.70132 | 174.0084 | 9.02241 | 174.0084 | 5.93888 | 174.0084 | 0.04866
175.19566 | -3.96135 | 175.13243 | 3.6981 | 175.24777 | 2.02894 | 175.24777 | 2.93888 | 175.24777 | 2.06607
176.4272 | 2.05399 | 176.37156 | 14.69489 | 176.48687 | 7.03547 | 176.48687 | 1.93888 | 176.48687 | -0.91653
177.65849 | -1.93067 | 177.61042 | 17.69167 | 177.72572 | 7.042 | 177.72572 | 2.93888 | 177.72572 | 7.10087
178.88954 | 4.08466 | 178.84902 | 3.68846 | 178.9643 | 1.04853 | 178.9643 | 2.93888 | 178.9643 | 1.11826
180.12033 | 2.1 | 180.08736 | 9.68525 | 180.20262 | 8.05506 | 180.20262 | 6.93888 | 180.20262 | -1.86434
181.35087 | -6.88468 | 181.32544 | 9.68204 | 181.44068 | 20.06158 | 181.44068 | 9.93888 | 181.44068 | -0.84696
182.58116 | -3.86935 | 182.56326 | 2.67883 | 182.67847 | 7.06811 | 182.67847 | 14.93888 | 182.67847 | 5.17043
183.8112 | 2.14597 | 183.80081 | 7.67562 | 183.91601 | 9.07463 | 183.91601 | 0.93888 | 183.91601 | 4.18781
185.04099 | -1.83871 | 185.03811 | 7.67241 | 185.15329 | 10.08115 | 185.15329 | -1.06112 | 185.15329 | 4.20519
186.27053 | 0.1766 | 186.27514 | 6.6692 | 186.3903 | 5.08767 | 186.3903 | 4.93888 | 186.3903 | 0.22256
187.49982 | 6.19191 | 187.51191 | 4.66599 | 187.62705 | 2.09419 | 187.62705 | 11.93888 | 187.62705 | 3.23993
188.72885 | 4.20722 | 188.74842 | 2.66278 | 188.86355 | 9.10071 | 188.86355 | 0.93888 | 188.86355 | 6.2573
189.95764 | 3.22253 | 189.98467 | 9.65957 | 190.09978 | 6.10722 | 190.09978 | 5.93888 | 190.09978 | 2.27466
191.18618 | 1.23783 | 191.22067 | 2.65637 | 191.33575 | 11.11374 | 191.33575 | 4.93888 | 191.33575 | 6.29202
192.41447 | 8.25313 | 192.4564 | 9.65316 | 192.57146 | 8.12025 | 192.57146 | 8.93888 | 192.57146 | 4.30937
193.64251 | 10.26843 | 193.69187 | 16.64996 | 193.80691 | 24.12676 | 193.80691 | 6.93888 | 193.80691 | 16.32672
194.8703 | 0.28372 | 194.92708 | 12.64675 | 195.0421 | 11.13327 | 195.0421 | 6.93888 | 195.0421 | 9.34407
196.09784 | 1.29901 | 196.16203 | 19.64355 | 196.27704 | 7.13978 | 196.27704 | 5.93888 | 196.27704 | 11.36142
197.32514 | 0.3143 | 197.39672 | 17.64035 | 197.51171 | 16.14629 | 197.51171 | 1.93888 | 197.51171 | 10.37876
198.55218 | 4.32958 | 198.63115 | 14.63714 | 198.74612 | 20.1528 | 198.74612 | 10.93888 | 198.74612 | 7.39609
199.77897 | 7.34486 | 199.86532 | 12.63394 | 199.98027 | 14.1593 | 199.98027 | 9.93888 | 199.98027 | 6.41343
201.00552 | -1.63986 | 201.09923 | 9.63074 | 201.21416 | 7.16581 | 201.21416 | 11.93888 | 201.21416 | 6.43076
202.23181 | 1.37541 | 202.33289 | 12.62754 | 202.4478 | 11.17231 | 202.4478 | 5.93888 | 202.4478 | 4.44808
203.45786 | -0.60932 | 203.56628 | 12.62434 | 203.68117 | 16.17881 | 203.68117 | 9.93888 | 203.68117 | 8.4654
204.68366 | 2.40595 | 204.79941 | 8.62114 | 204.91429 | 5.18531 | 204.91429 | 9.93888 | 204.91429 | 8.48272
205.90921 | 4.42122 | 206.03229 | 7.61794 | 206.14714 | 10.19181 | 206.14714 | 8.93888 | 206.14714 | 2.50004
207.13451 | 5.43648 | 207.26491 | 9.61475 | 207.37974 | 19.1983 | 207.37974 | 10.93888 | 207.37974 | 11.51735
208.35957 | 0.45174 | 208.49727 | 6.61155 | 208.61208 | 14.2048 | 208.61208 | 5.93888 | 208.61208 | 6.53466
209.58437 | -0.533 | 209.72937 | 16.60835 | 209.84416 | 18.21129 | 209.84416 | 13.93888 | 209.84416 | 10.55196
210.80893 | 2.48225 | 210.96121 | 8.60516 | 211.07599 | 10.21779 | 211.07599 | 0.93888 | 211.07599 | -1.43074
212.03324 | 1.4975 | 212.19279 | 8.60196 | 212.30755 | 11.22428 | 212.30755 | 7.93888 | 212.30755 | 8.58656
213.25731 | 7.51274 | 213.42412 | 10.59877 | 213.53886 | 17.23077 | 213.53886 | 9.93888 | 213.53886 | 7.60385
214.48112 | 2.52799 | 214.65518 | 12.59557 | 214.76991 | 9.23726 | 214.76991 | 13.93888 | 214.76991 | -0.37886
215.70469 | 3.54323 | 215.88599 | 7.59238 | 216.0007 | 13.24374 | 216.0007 | 5.93888 | 216.0007 | 12.63843
216.92801 | -1.44153 | 217.11655 | 19.58919 | 217.23123 | 15.25023 | 217.23123 | 17.93888 | 217.23123 | 5.65571
218.15108 | 2.5737 | 218.34684 | 17.586 | 218.4615 | 21.25672 | 218.4615 | 3.93888 | 218.4615 | 10.67299
219.37391 | 5.58893 | 219.57688 | 19.58281 | 219.69152 | 15.2632 | 219.69152 | 14.93888 | 219.69152 | 9.69026
220.59649 | 1.60416 | 220.80666 | 18.57962 | 220.92128 | 24.26968 | 220.92128 | 12.93888 | 220.92128 | 15.70753
221.81882 | 6.61939 | 222.03618 | 11.57643 | 222.15079 | 13.27616 | 222.15079 | 12.93888 | 222.15079 | 13.7248
223.0409 | 7.63461 | 223.26545 | 13.57324 | 223.38003 | 19.28264 | 223.38003 | 15.93888 | 223.38003 | 14.74207
224.26274 | 5.64983 | 224.49446 | 20.57005 | 224.60902 | 25.28912 | 224.60902 | 12.93888 | 224.60902 | 20.75933
225.48433 | 8.66504 | 225.72321 | 24.56686 | 225.83776 | 26.29559 | 225.83776 | 16.93888 | 225.83776 | 21.77658
226.70568 | 4.68026 | 226.9517 | 24.56368 | 227.06623 | 37.30207 | 227.06623 | 20.93888 | 227.06623 | 22.79384
227.92678 | 5.69547 | 228.17994 | 28.56049 | 228.29445 | 34.30854 | 228.29445 | 21.93888 | 228.29445 | 20.81109
229.14763 | 3.71067 | 229.40793 | 33.5573 | 229.52242 | 35.31502 | 229.52242 | 25.93888 | 229.52242 | 38.82833
230.36824 | -2.27412 | 230.63565 | 28.55412 | 230.75013 | 47.32149 | 230.75013 | 30.93888 | 230.75013 | 30.84558
231.5886 | 12.74108 | 231.86312 | 47.55094 | 231.97758 | 64.32796 | 231.97758 | 42.93888 | 231.97758 | 42.86282
232.80871 | 3.75627 | 233.09034 | 52.54775 | 233.20477 | 74.33443 | 233.20477 | 39.93888 | 233.20477 | 62.88005
234.02858 | 11.77147 | 234.3173 | 69.54457 | 234.43171 | 99.34089 | 234.43171 | 49.93888 | 234.43171 | 70.89728
235.2482 | 10.78666 | 235.544 | 74.54139 | 235.6584 | 117.34736 | 235.6584 | 80.93888 | 235.6584 | 66.91451
236.46758 | 11.80185 | 236.77045 | 108.53821 | 236.88482 | 144.35382 | 236.88482 | 91.93888 | 236.88482 | 77.93174
237.68671 | 13.81703 | 237.99664 | 144.53502 | 238.111 | 216.36029 | 238.111 | 87.93888 | 238.111 | 79.94896
238.9056 | 23.83222 | 239.22258 | 215.53184 | 239.33692 | 241.36675 | 239.33692 | 101.93888 | 239.33692 | 80.96618
240.12424 | 37.8474 | 240.44826 | 299.52866 | 240.56258 | 263.37321 | 240.56258 | 98.93888 | 240.56258 | 66.98339
241.34264 | 48.86257 | 241.67368 | 363.52549 | 241.78799 | 279.37967 | 241.78799 | 76.93888 | 241.78799 | 53.0006
242.56079 | 101.87774 | 242.89886 | 358.52231 | 243.01314 | 201.38612 | 243.01314 | 62.93888 | 243.01314 | 38.01781
243.7787 | 146.89291 | 244.12377 | 286.51913 | 244.23804 | 149.39258 | 244.23804 | 42.93888 | 244.23804 | 34.03501
244.99636 | 179.90808 | 245.34843 | 190.51595 | 245.46268 | 98.39904 | 245.46268 | 31.93888 | 245.46268 | 23.05221
246.21378 | 124.92325 | 246.57284 | 122.51278 | 246.68707 | 66.40549 | 246.68707 | 31.93888 | 246.68707 | 19.06941
247.43095 | 70.93841 | 247.79699 | 70.5096 | 247.9112 | 57.41194 | 247.9112 | 17.93888 | 247.9112 | 12.0866
248.64788 | 39.95356 | 249.02089 | 65.50643 | 249.13508 | 49.41839 | 249.13508 | 26.93888 | 249.13508 | 19.10379
249.86456 | 19.96872 | 250.24454 | 47.50325 | 250.35871 | 36.42484 | 250.35871 | 13.93888 | 250.35871 | 17.12097
251.081 | 13.98387 | 251.46793 | 36.50008 | 251.58208 | 28.43129 | 251.58208 | 17.93888 | 251.58208 | 15.13815
252.2972 | 7.99902 | 252.69107 | 23.4969 | 252.8052 | 24.43774 | 252.8052 | 12.93888 | 252.8052 | 6.15533
253.51315 | 7.01417 | 253.91395 | 21.49373 | 254.02806 | 27.44418 | 254.02806 | 8.93888 | 254.02806 | 15.17251
254.72886 | 5.02931 | 255.13658 | 17.49056 | 255.25067 | 20.45063 | 255.25067 | 8.93888 | 255.25067 | 13.18968
255.94432 | 4.04445 | 256.35895 | 18.48739 | 256.47303 | 25.45707 | 256.47303 | 9.93888 | 256.47303 | 10.20685
257.15954 | 6.05958 | 257.58108 | 11.48422 | 257.69513 | 14.46351 | 257.69513 | 12.93888 | 257.69513 | 7.22401
258.37452 | 11.07472 | 258.80295 | 23.48105 | 258.91698 | 20.46995 | 258.91698 | 7.93888 | 258.91698 | 1.24117
259.58925 | 5.08985 | 260.02456 | 16.47788 | 260.13858 | 19.47639 | 260.13858 | 11.93888 | 260.13858 | 17.25833
260.80374 | 12.10498 | 261.24593 | 15.47471 | 261.35992 | 19.48283 | 261.35992 | 14.93888 | 261.35992 | 21.27548
262.01799 | 6.1201 | 262.46704 | 14.47154 | 262.58102 | 28.48926 | 262.58102 | 17.93888 | 262.58102 | 17.29263
263.232 | 3.13522 | 263.68789 | 4.46838 | 263.80185 | 25.4957 | 263.80185 | 17.93888 | 263.80185 | 11.30978
264.44576 | 6.15034 | 264.9085 | 21.46521 | 265.02244 | 23.50213 | 265.02244 | 6.93888 | 265.02244 | 12.32692
265.65928 | 5.16546 | 266.12885 | 17.46205 | 266.24277 | 20.50856 | 266.24277 | 11.93888 | 266.24277 | 18.34406
266.87255 | 4.18057 | 267.34895 | 31.45888 | 267.46286 | 27.515 | 267.46286 | 13.93888 | 267.46286 | 13.36119
268.08558 | 3.19568 | 268.5688 | 33.45572 | 268.68268 | 33.52143 | 268.68268 | 18.93888 | 268.68268 | 18.37833
269.29838 | 1.21078 | 269.7884 | 50.45255 | 269.90226 | 59.52785 | 269.90226 | 17.93888 | 269.90226 | 21.39545
270.51092 | 1.22589 | 271.00774 | 68.44939 | 271.12159 | 76.53428 | 271.12159 | 29.93888 | 271.12159 | 29.41258
271.72323 | -1.75901 | 272.22683 | 92.44623 | 272.34066 | 78.54071 | 272.34066 | 36.93888 | 272.34066 | 27.4297
272.93529 | -0.74392 | 273.44567 | 102.44306 | 273.55948 | 104.54713 | 273.55948 | 41.93888 | 273.55948 | 37.44682
274.14711 | 0.27118 | 274.66426 | 88.4399 | 274.77805 | 103.55355 | 274.77805 | 43.93888 | 274.77805 | 40.46393
275.35869 | 1.28627 | 275.8826 | 69.43674 | 275.99637 | 90.55998 | 275.99637 | 42.93888 | 275.99637 | 38.48104
276.57003 | 3.30136 | 277.10068 | 48.43358 | 277.21444 | 76.5664 | 277.21444 | 41.93888 | 277.21444 | 23.49815
277.78113 | 2.31644 | 278.31852 | 46.43042 | 278.43225 | 78.57281 | 278.43225 | 39.93888 | 278.43225 | 27.51525
278.99198 | 3.33153 | 279.5361 | 45.42727 | 279.64982 | 69.57923 | 279.64982 | 45.93888 | 279.64982 | 37.53235
280.2026 | 7.3466 | 280.75344 | 59.42411 | 280.86713 | 88.58565 | 280.86713 | 49.93888 | 280.86713 | 54.54945
281.41297 | 3.36168 | 281.97052 | 32.42095 | 282.0842 | 95.59206 | 282.0842 | 71.93888 | 282.0842 | 46.56654
282.6231 | 3.37675 | 283.18735 | 27.41779 | 283.30101 | 84.59848 | 283.30101 | 56.93888 | 283.30101 | 75.58363
283.83299 | 2.39182 | 284.40393 | 21.41464 | 284.51757 | 60.60489 | 284.51757 | 71.93888 | 284.51757 | 82.60072
285.04263 | 4.40689 | 285.62026 | 1.41148 | 285.73388 | 29.6113 | 285.73388 | 52.93888 | 285.73388 | 95.6178
286.25204 | -0.57804 | 286.83634 | 6.40833 | 286.94994 | 14.61771 | 286.94994 | 45.93888 | 286.94994 | 84.63488
287.46121 | 1.43702 | 288.05217 | 5.40517 | 288.16575 | 21.62412 | 288.16575 | 25.93888 | 288.16575 | 71.65196
288.67013 | -1.54792 | 289.26775 | 8.40202 | 289.38131 | 13.63053 | 289.38131 | 18.93888 | 289.38131 | 42.66903
289.87882 | 3.46713 | 290.48308 | 6.39887 | 290.59663 | 3.63693 | 290.59663 | 4.93888 | 290.59663 | 32.6861
291.08726 | 5.48218 | 291.69816 | 3.39572 | 291.81169 | 3.64334 | 291.81169 | 9.93888 | 291.81169 | 13.70316
292.29547 | 3.49723 | 292.91299 | 3.39256 | 293.0265 | 9.64974 | 293.0265 | 6.93888 | 293.0265 | 13.72023
293.50343 | 1.51228 | 294.12757 | 4.38941 | 294.24106 | 11.65614 | 294.24106 | 7.93888 | 294.24106 | 7.73728
294.71115 | -2.47268 | 295.3419 | 13.38626 | 295.45537 | 7.66254 | 295.45537 | 10.93888 | 295.45537 | 9.75434
295.91864 | 4.54236 | 296.55599 | 7.38311 | 296.66944 | 17.66894 | 296.66944 | 5.93888 | 296.66944 | -2.22861
297.12588 | 7.5574 | 297.76982 | -1.62004 | 297.88325 | 2.67534 | 297.88325 | 2.93888 | 297.88325 | 4.78844
298.33288 | 5.57243 | 298.9834 | 12.37682 | 299.09682 | 6.68174 | 299.09682 | 0.93888 | 299.09682 | 6.80548
299.53965 | 1.58746 | 300.19674 | 2.37367 | 300.31013 | 12.68813 | 300.31013 | 6.93888 | 300.31013 | 11.82252
300.74617 | 3.60249 | 301.40982 | 13.37052 | 301.5232 | 10.69452 | 301.5232 | 7.93888 | 301.5232 | 8.83956
301.95246 | 7.61752 | 302.62266 | 5.36738 | 302.73602 | 17.70092 | 302.73602 | 14.93888 | 302.73602 | 5.85659
303.1585 | 7.63254 | 303.83525 | 12.36423 | 303.94859 | 16.70731 | 303.94859 | 10.93888 | 303.94859 | 12.87362
304.36431 | 1.64756 | 305.04759 | 10.36109 | 305.16091 | 11.7137 | 305.16091 | 7.93888 | 305.16091 | 18.89065
305.56987 | 5.66258 | 306.25968 | 9.35794 | 306.37299 | 16.72009 | 306.37299 | 8.93888 | 306.37299 | 7.90767
306.7752 | 0.67759 | 307.47153 | 11.3548 | 307.58481 | 7.72647 | 307.58481 | 9.93888 | 307.58481 | 8.92469
307.98029 | 3.6926 | 308.68312 | 5.35165 | 308.79639 | 10.73286 | 308.79639 | 4.93888 | 308.79639 | 8.94171
309.18514 | -2.29239 | 309.89447 | 3.34851 | 310.00772 | 7.73925 | 310.00772 | 14.93888 | 310.00772 | 2.95872
310.38975 | 0.72261 | 311.10557 | 2.34537 | 311.2188 | 21.74563 | 311.2188 | 3.93888 | 311.2188 | 3.97573
311.59412 | 1.73761 | 312.31643 | 8.34223 | 312.42963 | 5.75201 | 312.42963 | 6.93888 | 312.42963 | 3.99274
312.79826 | 5.75261 | 313.52703 | -1.66091 | 313.64022 | 12.75839 | 313.64022 | 5.93888 | 313.64022 | 0.00974
314.00215 | 2.76761 | 314.73739 | 2.33595 | 314.85056 | 3.76477 | 314.85056 | 8.93888 | 314.85056 | 7.02674
315.20581 | 12.7826 | 315.9475 | 8.33281 | 316.06065 | 2.77115 | 316.06065 | 4.93888 | 316.06065 | 6.04373
316.40923 | 1.79759 | 317.15736 | 1.32967 | 317.2705 | 15.77753 | 317.2705 | 3.93888 | 317.2705 | 10.06072
317.61241 | 5.81258 | 318.36698 | 12.32653 | 318.4801 | 7.7839 | 318.4801 | 3.93888 | 318.4801 | 10.07771
318.81535 | -0.17244 | 319.57635 | 4.3234 | 319.68945 | 16.79028 | 319.68945 | 4.93888 | 319.68945 | 3.0947
320.01806 | -1.15746 | 320.78547 | 5.32026 | 320.89855 | 2.79665 | 320.89855 | 3.93888 | 320.89855 | -0.88832
321.22052 | -2.14248 | 321.99435 | 4.31712 | 322.10741 | 14.80302 | 322.10741 | 6.93888 | 322.10741 | 6.12866
322.42275 | -3.12751 | 323.20298 | 11.31399 | 323.31602 | 13.80939 | 323.31602 | 1.93888 | 323.31602 | 7.14563
323.62474 | 1.88746 | 324.41136 | 7.31085 | 324.52438 | 17.81576 | 324.52438 | 4.93888 | 324.52438 | 10.1626
324.8265 | 0.90243 | 325.6195 | 8.30772 | 325.7325 | 14.82213 | 325.7325 | -1.06112 | 325.7325 | 12.17957
326.02802 | 1.9174 | 326.82739 | 7.30459 | 326.94037 | 11.8285 | 326.94037 | 1.93888 | 326.94037 | 10.19653
327.2293 | 8.93236 | 328.03504 | 9.30145 | 328.148 | 8.83486 | 328.148 | 6.93888 | 328.148 | 7.21349
328.43034 | -0.05268 | 329.24243 | 10.29832 | 329.35538 | 17.84122 | 329.35538 | 17.93888 | 329.35538 | 16.23045
329.63114 | -0.03772 | 330.44959 | 15.29519 | 330.56252 | 14.84759 | 330.56252 | 11.93888 | 330.56252 | -1.7526
330.83171 | 2.97723 | 331.65649 | 6.29206 | 331.7694 | 28.85395 | 331.7694 | 10.93888 | 331.7694 | 7.26436
332.03204 | 5.99218 | 332.86316 | 2.28893 | 332.97605 | 21.86031 | 332.97605 | 11.93888 | 332.97605 | 15.2813
333.23214 | 5.00713 | 334.06957 | 15.2858 | 334.18245 | 16.86667 | 334.18245 | 10.93888 | 334.18245 | 9.29825
334.432 | 3.02208 | 335.27574 | 8.28267 | 335.3886 | 25.87303 | 335.3886 | 8.93888 | 335.3886 | 5.31519
335.63162 | 3.03702 | 336.48167 | 7.27954 | 336.59451 | 15.87938 | 336.59451 | 16.93888 | 336.59451 | 7.33212
336.83101 | 1.05196 | 337.68735 | 15.27641 | 337.80017 | 14.88574 | 337.80017 | 17.93888 | 337.80017 | 10.34905
338.03015 | 10.0669 | 338.89279 | 10.27329 | 339.00559 | 16.89209 | 339.00559 | 10.93888 | 339.00559 | 2.36598
339.22907 | 3.08183 | 340.09798 | 7.27016 | 340.21076 | 3.89844 | 340.21076 | 9.93888 | 340.21076 | 10.38291
340.42775 | 5.09676 | 341.30293 | 8.26703 | 341.41569 | 14.90479 | 341.41569 | 13.93888 | 341.41569 | 11.39983
341.62619 | 11.11169 | 342.50763 | 7.26391 | 342.62037 | 11.91114 | 342.62037 | 5.93888 | 342.62037 | 6.41675
342.82439 | 10.12661 | 343.71209 | 12.26078 | 343.82481 | 11.91749 | 343.82481 | 2.93888 | 343.82481 | 1.43367
344.02236 | 13.14153 | 344.9163 | 9.25766 | 345.029 | 6.92384 | 345.029 | 8.93888 | 345.029 | 4.45058
345.2201 | 11.15645 | 346.12027 | 8.25454 | 346.23295 | 10.93018 | 346.23295 | 1.93888 | 346.23295 | 2.46749
346.41759 | 7.17137 | 347.32399 | 6.25141 | 347.43666 | 3.93653 | 347.43666 | 7.93888 | 347.43666 | -6.5156
347.61486 | 0.18628 | 348.52747 | 8.24829 | 348.64012 | 14.94287 | 348.64012 | 2.93888 | 348.64012 | 2.5013
348.81189 | -1.79881 | 349.73071 | 9.24517 | 349.84334 | 3.94921 | 349.84334 | 2.93888 | 349.84334 | 7.5182
350.00868 | 2.2161 | 350.93371 | 11.24205 | 351.04632 | 8.95556 | 351.04632 | 3.93888 | 351.04632 | 6.53509
351.20524 | -3.769 | 352.13646 | 7.23893 | 352.24905 | 3.96189 | 352.24905 | 0.93888 | 352.24905 | 4.55198
352.40156 | 3.2459 | 353.33896 | 15.23581 | 353.45154 | 17.96823 | 353.45154 | 9.93888 | 353.45154 | 7.56887
353.59765 | 1.2608 | 354.54123 | 15.23269 | 354.65378 | 17.97457 | 354.65378 | 5.93888 | 354.65378 | 12.58576
354.7935 | 2.2757 | 355.74325 | 8.22957 | 355.85578 | 14.98091 | 355.85578 | 5.93888 | 355.85578 | 8.60264
355.98912 | 3.29059 | 356.94502 | 15.22646 | 357.05754 | 11.98724 | 357.05754 | 5.93888 | 357.05754 | -2.38048
357.1845 | 1.30548 | 358.14656 | 9.22334 | 358.25906 | 11.99357 | 358.25906 | 9.93888 | 358.25906 | 7.63639
358.37965 | 5.32037 | 359.34785 | 4.22022 | 359.46033 | 15.9999 | 359.46033 | 3.93888 | 359.46033 | 4.65326
359.57456 | 9.33525 | 360.5489 | 15.21711 | 360.66136 | 8.00623 | 360.66136 | 3.93888 | 360.66136 | 12.67013
360.76924 | 3.35013 | 361.7497 | 5.21399 | 361.86215 | 16.01256 | 361.86215 | 5.93888 | 361.86215 | 14.687
361.96369 | 5.36501 | 362.95027 | 14.21088 | 363.06269 | 6.01889 | 363.06269 | 3.93888 | 363.06269 | 16.70386
363.1579 | 7.37988 | 364.15059 | 2.20776 | 364.263 | 11.02522 | 364.263 | 1.93888 | 364.263 | 8.72072
364.35188 | -0.60524 | 365.35067 | 11.20465 | 365.46306 | 23.03154 | 365.46306 | 7.93888 | 365.46306 | 4.73757
365.54563 | 5.40962 | 366.55051 | 7.20154 | 366.66288 | 12.03787 | 366.66288 | 4.93888 | 366.66288 | 9.75442
366.73914 | 3.42449 | 367.7501 | 8.19843 | 367.86245 | 10.04419 | 367.86245 | 5.93888 | 367.86245 | 8.77127
367.93241 | 5.43935 | 368.94945 | 3.19532 | 369.06179 | 14.05051 | 369.06179 | 3.93888 | 369.06179 | 5.78811
369.12546 | 8.45421 | 370.14857 | 3.1922 | 370.26088 | 10.05683 | 370.26088 | 6.93888 | 370.26088 | 2.80495
370.31827 | 4.46907 | 371.34743 | 5.18909 | 371.45973 | 14.06315 | 371.45973 | 5.93888 | 371.45973 | 6.82179
371.51085 | 5.48393 | 372.54606 | 7.18599 | 372.65834 | 5.06947 | 372.65834 | 9.93888 | 372.65834 | 10.83863
372.70319 | 8.49878 | 373.74445 | 13.18288 | 373.85671 | 9.07579 | 373.85671 | 8.93888 | 373.85671 | 3.85546
373.8953 | 2.51363 | 374.9426 | 3.17977 | 375.05484 | 13.0821 | 375.05484 | -1.06112 | 375.05484 | 4.87228
375.08718 | -1.47153 | 376.1405 | 4.17666 | 376.25272 | 8.08842 | 376.25272 | 6.93888 | 376.25272 | 5.88911
376.27882 | 2.54332 | 377.33816 | 5.17355 | 377.45037 | 9.09473 | 377.45037 | 1.93888 | 377.45037 | 10.90593
377.47024 | 7.55816 | 378.53559 | 11.17045 | 378.64777 | 6.10104 | 378.64777 | 4.93888 | 378.64777 | 1.92274
378.66142 | 2.57299 | 379.73277 | -7.83266 | 379.84494 | 6.10735 | 379.84494 | 8.93888 | 379.84494 | 0.93956
379.85236 | 7.58783 | 380.92971 | 6.16424 | 381.04186 | 0.11366 | 381.04186 | 0.93888 | 381.04186 | 11.95637
381.04308 | 1.60266 | 382.12641 | 3.16113 | 382.23854 | 11.11997 | 382.23854 | 6.93888 | 382.23854 | 8.97318
382.23356 | 3.61749 | 383.32287 | 5.15803 | 383.43498 | 7.12627 | 383.43498 | 6.93888 | 383.43498 | 8.98998
383.42381 | 4.63231 | 384.51909 | -4.84507 | 384.63119 | 4.13258 | 384.63119 | -2.06112 | 384.63119 | 4.00678
384.61383 | 3.64713 | 385.71507 | 5.15182 | 385.82715 | 7.13888 | 385.82715 | 6.93888 | 385.82715 | 5.02358
385.80361 | 5.66195 | 386.91081 | 4.14872 | 387.02287 | 12.14518 | 387.02287 | -0.06112 | 387.02287 | 2.04037
386.99317 | 2.67677 | 388.10631 | 3.14562 | 388.21835 | 9.15148 | 388.21835 | 4.93888 | 388.21835 | 0.05716
388.18249 | 0.69159 | 389.30157 | 4.14252 | 389.41359 | 12.15778 | 389.41359 | 6.93888 | 389.41359 | 6.07395
389.37158 | 4.7064 | 390.49659 | 1.13942 | 390.6086 | 1.16408 | 390.6086 | -2.06112 | 390.6086 | 3.09073
390.56044 | 1.72121 | 391.69138 | 2.13632 | 391.80336 | 6.17038 | 391.80336 | 14.93888 | 391.80336 | 11.10751
391.74907 | 2.73601 | 392.88592 | 7.13322 | 392.99788 | 7.17668 | 392.99788 | 5.93888 | 392.99788 | -0.87571
392.93746 | 2.75081 | 394.08022 | 11.13012 | 394.19217 | 9.18297 | 394.19217 | -1.06112 | 394.19217 | 9.14106
394.12563 | 2.76561 | 395.27428 | 9.12703 | 395.38621 | 4.18927 | 395.38621 | 2.93888 | 395.38621 | 3.15783
395.31356 | -5.21959 | 396.46811 | -0.87607 | 396.58002 | 10.19556 | 396.58002 | 7.93888 | 396.58002 | 5.1746
396.50126 | 4.7952 | 397.66169 | 1.12083 | 397.77358 | -0.79815 | 397.77358 | -0.06112 | 397.77358 | -5.80864
397.68873 | 4.80999 | 398.85504 | -0.88226 | 398.96691 | 7.20814 | 398.96691 | 0.93888 | 398.96691 | 3.20812
398.87597 | 3.82478 | 400.04815 | 9.11464 | 400.16 | 7.21443 | 400.16 | 2.93888 | 400.16 | 6.22488
400.06298 | -0.16043

## Figure_1b
Raman shift (cm-1) | Intensity (a.u.) | Raman shift (cm-1) | Intensity (a.u.) | Raman shift (cm-1) | Intensity (a.u.) | Raman shift (cm-1) | Intensity (a.u.) | Raman shift (cm-1) | Intensity (a.u.)
| Cl = 0.0 |  | Cl = 0.2 |  | Cl = 0.3 |  | Cl = 0.4 |  | Cl = 0.5
90.85512 | 2.85243 | 90.36674 | 12.11531 | 90.36674 | 2.88122 | 90.36674 | 3.55459 | 90.36674 | -0.02648
92.10402 | 0.86846 | 91.62397 | 10.14635 | 91.62397 | 5.93087 | 91.62397 | 6.58285 | 91.62397 | 3.98939
93.35265 | 5.88448 | 92.88093 | 9.17738 | 92.88093 | 11.98051 | 92.88093 | -0.38889 | 92.88093 | 6.50525
94.60103 | 0.90049 | 94.13763 | 17.2084 | 94.13763 | 0.03014 | 94.13763 | 4.63937 | 94.13763 | 6.02111
95.84915 | 7.91651 | 95.39405 | 10.23942 | 95.39405 | 8.07976 | 95.39405 | 6.66761 | 95.39405 | 9.03697
97.09701 | 6.93252 | 96.6502 | 9.27043 | 96.6502 | 3.12937 | 96.6502 | 4.69586 | 96.6502 | 7.55282
98.34461 | 5.94852 | 97.90608 | 9.30144 | 97.90608 | 1.17897 | 97.90608 | 5.72409 | 97.90608 | 4.06867
99.59196 | 4.96453 | 99.16169 | 14.33244 | 99.16169 | 12.22856 | 99.16169 | 7.75232 | 99.16169 | 3.58451
100.83904 | -0.01947 | 100.41702 | 3.36343 | 100.41702 | 0.27814 | 100.41702 | 2.78054 | 100.41702 | 6.10036
102.08587 | 1.99653 | 101.67209 | 4.39441 | 101.67209 | 4.3277 | 101.67209 | 5.80876 | 101.67209 | 5.1162
103.33243 | 10.01252 | 102.92689 | -0.57461 | 102.92689 | 12.37726 | 102.92689 | 5.83697 | 102.92689 | 2.63203
104.57874 | 5.02851 | 104.18142 | 3.45636 | 104.18142 | 14.4268 | 104.18142 | 6.86518 | 104.18142 | 5.64786
105.8248 | 3.0445 | 105.43568 | 23.48733 | 105.43568 | 14.47634 | 105.43568 | -0.10662 | 105.43568 | 3.66369
107.07059 | 7.06048 | 106.68967 | 14.51828 | 106.68967 | 18.52586 | 106.68967 | 7.92157 | 106.68967 | 9.67952
108.31613 | 11.07646 | 107.94339 | 13.54923 | 107.94339 | 8.57538 | 107.94339 | 11.94976 | 107.94339 | 7.19534
109.56141 | 7.09244 | 109.19684 | 27.58018 | 109.19684 | 17.62488 | 109.19684 | 12.97794 | 109.19684 | 5.21116
110.80643 | 13.10841 | 110.45002 | 27.61112 | 110.45002 | 24.67437 | 110.45002 | 12.00611 | 110.45002 | 7.22697
112.05119 | 32.12438 | 111.70293 | 36.64205 | 111.70293 | 32.72385 | 111.70293 | 17.03428 | 111.70293 | 11.24279
113.2957 | 45.14035 | 112.95557 | 45.67297 | 112.95557 | 38.77332 | 112.95557 | 13.06244 | 112.95557 | 18.25859
114.53995 | 39.15632 | 114.20794 | 68.70389 | 114.20794 | 57.82279 | 114.20794 | 14.0906 | 114.20794 | 13.7744
115.78394 | 21.17228 | 115.46005 | 93.7348 | 115.46005 | 68.87224 | 115.46005 | 27.11875 | 115.46005 | 19.2902
117.02767 | 16.18823 | 116.71188 | 99.76571 | 116.71188 | 94.92167 | 116.71188 | 27.1469 | 116.71188 | 22.306
118.27115 | 4.20419 | 117.96345 | 133.7966 | 117.96345 | 89.9711 | 117.96345 | 27.17503 | 117.96345 | 27.82179
119.51437 | 7.22014 | 119.21475 | 104.8275 | 119.21475 | 131.02052 | 119.21475 | 38.20317 | 119.21475 | 35.33759
120.75734 | 9.23609 | 120.46578 | 99.85838 | 120.46578 | 129.06993 | 120.46578 | 49.23129 | 120.46578 | 34.35337
122.00005 | 3.25203 | 121.71655 | 60.88926 | 121.71655 | 111.11933 | 121.71655 | 60.25941 | 121.71655 | 51.86916
123.2425 | 0.26797 | 122.96704 | 55.92013 | 122.96704 | 102.16871 | 122.96704 | 57.28753 | 122.96704 | 44.88494
124.4847 | 3.28391 | 124.21727 | 35.951 | 124.21727 | 73.21809 | 124.21727 | 50.31564 | 124.21727 | 54.90072
125.72664 | 3.29984 | 125.46723 | 22.98185 | 125.46723 | 57.26745 | 125.46723 | 70.34374 | 125.46723 | 59.91649
126.96832 | 7.31578 | 126.71692 | 29.01271 | 126.71692 | 42.31681 | 126.71692 | 42.37184 | 126.71692 | 58.93226
128.20975 | 2.3317 | 127.96635 | 21.04355 | 127.96635 | 25.36615 | 127.96635 | 36.39993 | 127.96635 | 46.94803
129.45092 | 6.34763 | 129.21551 | 12.07439 | 129.21551 | 41.41548 | 129.21551 | 29.42801 | 129.21551 | 39.9638
130.69184 | 6.36355 | 130.4644 | 17.10522 | 130.4644 | 35.46481 | 130.4644 | 27.45609 | 130.4644 | 32.97956
131.9325 | 1.37947 | 131.71302 | 16.13605 | 131.71302 | 22.51412 | 131.71302 | 22.48416 | 131.71302 | 28.49531
133.17291 | 7.39538 | 132.96138 | 15.16687 | 132.96138 | 18.56342 | 132.96138 | 20.51223 | 132.96138 | 25.01107
134.41306 | 4.41129 | 134.20947 | 9.19768 | 134.20947 | 13.61271 | 134.20947 | 16.54029 | 134.20947 | 24.52682
135.65296 | 3.4272 | 135.45729 | 14.22848 | 135.45729 | 14.66199 | 135.45729 | 4.56834 | 135.45729 | 21.54257
136.8926 | 4.44311 | 136.70485 | 0.25928 | 136.70485 | 21.71126 | 136.70485 | 11.59639 | 136.70485 | 16.55831
138.13199 | -1.54099 | 137.95214 | 12.29008 | 137.95214 | 6.76052 | 137.95214 | 15.62443 | 137.95214 | 17.57405
139.37112 | 4.47491 | 139.19917 | -0.67914 | 139.19917 | 4.80977 | 139.19917 | 10.65247 | 139.19917 | 10.58979
140.60999 | 6.4908 | 140.44593 | 8.35164 | 140.44593 | 10.85901 | 140.44593 | 14.6805 | 140.44593 | 8.60552
141.84862 | 0.50669 | 141.69242 | 13.38241 | 141.69242 | 5.90824 | 141.69242 | 9.70853 | 141.69242 | 6.62126
143.08698 | 5.52258 | 142.93865 | 8.41318 | 142.93865 | 6.95746 | 142.93865 | 16.73654 | 142.93865 | 11.13698
144.3251 | 6.53847 | 144.18461 | 1.44394 | 144.18461 | 11.00666 | 144.18461 | 3.76456 | 144.18461 | 5.65271
145.56296 | -0.44565 | 145.43031 | -0.52531 | 145.43031 | 9.05586 | 145.43031 | 11.79256 | 145.43031 | 10.16843
146.80056 | -1.42977 | 146.67574 | 17.50544 | 146.67574 | -0.89495 | 146.67574 | 2.82056 | 146.67574 | 7.68414
148.03792 | 3.58611 | 147.92091 | 1.53618 | 147.92091 | 2.15422 | 147.92091 | 1.84856 | 147.92091 | 4.69986
149.27501 | -0.39802 | 149.16581 | 10.56691 | 149.16581 | 16.20339 | 149.16581 | 1.87655 | 149.16581 | 7.71557
150.51186 | 2.61785 | 150.41045 | 14.59764 | 150.41045 | 6.25254 | 150.41045 | 1.90453 | 150.41045 | 8.73128
151.74845 | 1.63371 | 151.65482 | 4.62836 | 151.65482 | 5.30169 | 151.65482 | 8.93251 | 151.65482 | 6.74698
152.98479 | 4.64958 | 152.89893 | -0.34093 | 152.89893 | 7.35082 | 152.89893 | 4.96048 | 152.89893 | 6.26268
154.22087 | 4.66543 | 154.14277 | 10.68978 | 154.14277 | 15.39994 | 154.14277 | 8.98844 | 154.14277 | 9.77838
155.4567 | -1.31871 | 155.38635 | 11.72048 | 155.38635 | 9.44906 | 155.38635 | 4.0164 | 155.38635 | 4.29407
156.69228 | 0.69714 | 156.62966 | 6.75118 | 156.62966 | 5.49816 | 156.62966 | 5.04436 | 156.62966 | 6.80976
157.9276 | 6.71299 | 157.87271 | 7.78186 | 157.87271 | 4.54725 | 157.87271 | -1.9277 | 157.87271 | 5.32545
159.16268 | 0.72884 | 159.1155 | 6.81255 | 159.1155 | 6.59633 | 159.1155 | 11.10024 | 159.1155 | 4.34114
160.39749 | 1.74468 | 160.35802 | 7.84322 | 160.35802 | 11.64541 | 160.35802 | 10.12818 | 160.35802 | 5.85682
161.63206 | 0.76052 | 161.60028 | 7.87389 | 161.60028 | 15.69447 | 161.60028 | 4.15611 | 161.60028 | 6.87249
162.86638 | -1.22364 | 162.84228 | -0.09545 | 162.84228 | 9.74352 | 162.84228 | 10.18403 | 162.84228 | 4.88817
164.10044 | -1.20781 | 164.08401 | 7.93521 | 164.08401 | 4.79256 | 164.08401 | 12.21195 | 164.08401 | 7.90384
165.33425 | 2.80802 | 165.32548 | 12.96586 | 165.32548 | 8.84159 | 165.32548 | 7.23986 | 165.32548 | 3.91951
166.5678 | 5.82385 | 166.56668 | 3.9965 | 166.56668 | -0.10939 | 166.56668 | 2.26777 | 166.56668 | 6.93517
167.80111 | 7.83967 | 167.80763 | -2.97287 | 167.80763 | -2.06038 | 167.80763 | 10.29567 | 167.80763 | -2.54917
169.03416 | 4.85549 | 169.04831 | -1.94224 | 169.04831 | 5.98861 | 169.04831 | 9.32356 | 169.04831 | 2.46649
170.26696 | 5.87131 | 170.28872 | 2.08839 | 170.28872 | -1.9624 | 170.28872 | 7.35145 | 170.28872 | 6.48214
171.49951 | 1.88713 | 171.52888 | 6.119 | 171.52888 | 8.08658 | 171.52888 | 3.37933 | 171.52888 | 7.49779
172.73181 | -2.09706 | 172.76877 | 15.14961 | 172.76877 | 4.13555 | 172.76877 | -0.59279 | 172.76877 | 7.51344
173.96386 | 2.91874 | 174.0084 | 0.18021 | 174.0084 | 0.1845 | 174.0084 | -5.56492 | 174.0084 | 7.02908
175.19566 | -0.06545 | 175.24777 | 2.21081 | 175.24777 | 5.23345 | 175.24777 | 6.46294 | 175.24777 | -2.95527
176.4272 | 5.95035 | 176.48687 | 10.2414 | 176.48687 | 10.28239 | 176.48687 | 3.4908 | 176.48687 | -0.93964
177.65849 | 2.96615 | 177.72572 | 2.27199 | 177.72572 | 13.33131 | 177.72572 | 6.51865 | 177.72572 | 5.076
178.88954 | 3.98194 | 178.9643 | -5.69744 | 178.9643 | 0.38023 | 178.9643 | 2.5465 | 178.9643 | 0.59163
180.12033 | 2.99773 | 180.20262 | 9.33313 | 180.20262 | 4.42913 | 180.20262 | 3.57434 | 180.20262 | 1.60726
181.35087 | 2.01352 | 181.44068 | -4.6363 | 181.44068 | 2.47803 | 181.44068 | 1.60217 | 181.44068 | 5.12288
182.58116 | 5.02931 | 182.67847 | -1.60574 | 182.67847 | -0.47309 | 182.67847 | 4.63 | 182.67847 | 1.6385
183.8112 | 3.04509 | 183.91601 | 6.42481 | 183.91601 | 1.57579 | 183.91601 | 8.65783 | 183.91601 | 1.15412
185.04099 | 2.06087 | 185.15329 | 7.45535 | 185.15329 | -5.37535 | 185.15329 | 2.68564 | 185.15329 | -0.33027
186.27053 | 5.07664 | 186.3903 | 7.48589 | 186.3903 | 2.67351 | 186.3903 | 2.71345 | 186.3903 | 0.68534
187.49982 | 3.09241 | 187.62705 | -0.48357 | 187.62705 | 4.72235 | 187.62705 | 1.74126 | 187.62705 | 0.70095
188.72885 | 2.10818 | 188.86355 | -3.45305 | 188.86355 | -5.22882 | 188.86355 | -3.23094 | 188.86355 | 3.71656
189.95764 | 0.12395 | 190.09978 | 5.57747 | 190.09978 | -1.17999 | 190.09978 | 0.79685 | 190.09978 | 1.23216
191.18618 | 6.13971 | 191.33575 | 6.60798 | 191.33575 | -3.13118 | 191.33575 | 6.82464 | 191.33575 | 6.74776
192.41447 | -0.84453 | 192.57146 | 9.63849 | 192.57146 | -7.08238 | 192.57146 | 1.85242 | 192.57146 | 1.76335
193.64251 | 3.17123 | 193.80691 | 5.66899 | 193.80691 | 4.96641 | 193.80691 | 8.8802 | 193.80691 | 6.77894
194.8703 | 4.18698 | 195.0421 | -3.30052 | 195.0421 | 2.0152 | 195.0421 | -1.09203 | 195.0421 | 3.29453
196.09784 | 1.20273 | 196.27704 | -1.27003 | 196.27704 | -1.93603 | 196.27704 | 11.93574 | 196.27704 | -2.68988
197.32514 | 5.21848 | 197.51171 | 7.76045 | 197.51171 | -2.88727 | 197.51171 | 5.96349 | 197.51171 | 1.8257
198.55218 | 1.23422 | 198.74612 | 11.79093 | 198.74612 | 5.16148 | 198.74612 | 3.99125 | 198.74612 | -1.15872
199.77897 | 8.24996 | 199.98027 | 3.8214 | 199.98027 | -0.78978 | 199.98027 | 6.01899 | 199.98027 | -3.14315
201.00552 | 8.2657 | 201.21416 | 8.85186 | 201.21416 | 6.25895 | 201.21416 | 7.04674 | 201.21416 | 4.37242
202.23181 | -2.71857 | 202.4478 | -4.11769 | 202.4478 | 1.30767 | 202.4478 | 6.07447 | 202.4478 | 4.38799
203.45786 | -2.70284 | 203.68117 | -6.08724 | 203.68117 | -3.64362 | 203.68117 | 1.1022 | 203.68117 | 2.90356
204.68366 | 0.31289 | 204.91429 | -7.0568 | 204.91429 | 6.40508 | 204.91429 | 1.12992 | 204.91429 | -3.58088
205.90921 | 4.32861 | 206.14714 | 6.97364 | 206.14714 | -8.54623 | 206.14714 | -1.84236 | 206.14714 | 5.43468
207.13451 | 4.34433 | 207.37974 | -1.99593 | 207.37974 | 9.50245 | 207.37974 | -0.81465 | 207.37974 | 2.95023
208.35957 | 5.36005 | 208.61208 | -2.96551 | 208.61208 | 0.55112 | 208.61208 | -2.78694 | 208.61208 | -1.03421
209.58437 | 4.37577 | 209.84416 | 2.06491 | 209.84416 | 3.59978 | 209.84416 | 1.24076 | 209.84416 | -2.01867
210.80893 | 5.39148 | 211.07599 | -3.90468 | 211.07599 | -3.35157 | 211.07599 | 3.26846 | 211.07599 | 0.99688
212.03324 | 4.40719 | 212.30755 | 3.12573 | 212.30755 | 7.69707 | 212.30755 | 7.29614 | 212.30755 | 7.51242
213.25731 | 3.42289 | 213.53886 | -6.84388 | 213.53886 | 10.74569 | 213.53886 | 2.32383 | 213.53886 | 1.52796
214.48112 | 1.43859 | 214.76991 | 0.18651 | 214.76991 | 13.79431 | 214.76991 | 2.3515 | 214.76991 | -2.9565
215.70469 | 4.45429 | 216.0007 | 0.2169 | 216.0007 | 15.84292 | 216.0007 | 6.37918 | 216.0007 | 10.05903
216.92801 | 0.46999 | 217.23123 | 1.24728 | 217.23123 | 8.89152 | 217.23123 | 2.40684 | 217.23123 | -0.42544
218.15108 | -0.51432 | 218.4615 | -5.72235 | 218.4615 | 4.94011 | 218.4615 | 3.4345 | 218.4615 | 3.59009
219.37391 | 7.50137 | 219.69152 | 3.30802 | 219.69152 | -2.01132 | 219.69152 | -0.53784 | 219.69152 | 7.60561
220.59649 | 6.51706 | 220.92128 | -3.66162 | 220.92128 | -3.96275 | 220.92128 | 5.4898 | 220.92128 | 2.12113
221.81882 | 4.53274 | 222.15079 | -1.63127 | 222.15079 | -0.91419 | 222.15079 | 0.51745 | 222.15079 | 5.63664
223.0409 | 8.54842 | 223.38003 | -0.60092 | 223.38003 | 2.13435 | 223.38003 | 4.54508 | 223.38003 | 3.65216
224.26274 | 2.56409 | 224.60902 | -2.57058 | 224.60902 | 4.18289 | 224.60902 | 0.57271 | 224.60902 | 3.16767
225.48433 | 0.57977 | 225.83776 | 0.45975 | 225.83776 | -1.76858 | 225.83776 | 5.60034 | 225.83776 | 1.68317
226.70568 | 4.59544 | 227.06623 | -0.50992 | 227.06623 | 7.27994 | 227.06623 | -0.37204 | 227.06623 | 3.69868
227.92678 | 1.61111 | 228.29445 | -0.4796 | 228.29445 | -0.67156 | 228.29445 | 6.65557 | 228.29445 | 8.71418
229.14763 | 4.62677 | 229.52242 | -0.44928 | 229.52242 | 3.37694 | 229.52242 | 15.68318 | 229.52242 | 3.72967
230.36824 | 6.64243 | 230.75013 | 1.58103 | 230.75013 | -0.57458 | 230.75013 | 5.71078 | 230.75013 | 9.74517
231.5886 | 11.65809 | 231.97758 | 5.61133 | 231.97758 | 10.4739 | 231.97758 | 7.73838 | 231.97758 | 7.76066
232.80871 | 3.67374 | 233.20477 | 6.64163 | 233.20477 | 7.52237 | 233.20477 | 12.76597 | 233.20477 | 7.27615
234.02858 | 3.68939 | 234.43171 | 13.67192 | 234.43171 | 10.57082 | 234.43171 | 6.79356 | 234.43171 | 5.29163
235.2482 | 9.70504 | 235.6584 | 6.7022 | 235.6584 | 11.61927 | 235.6584 | 7.82113 | 235.6584 | 9.30711
236.46758 | 2.72069 | 236.88482 | 16.73248 | 236.88482 | 9.6677 | 236.88482 | 18.84871 | 236.88482 | 6.82259
237.68671 | 3.73633 | 238.111 | 10.76275 | 238.111 | 20.71613 | 238.111 | 8.87628 | 238.111 | 8.83806
238.9056 | 12.75197 | 239.33692 | 13.79301 | 239.33692 | 21.76455 | 239.33692 | 10.90384 | 239.33692 | 4.35353
240.12424 | 5.7676 | 240.56258 | 31.82327 | 240.56258 | 25.81295 | 240.56258 | 14.93139 | 240.56258 | 3.369
241.34264 | 8.78323 | 241.78799 | 45.85352 | 241.78799 | 20.86135 | 241.78799 | 13.95894 | 241.78799 | -0.11553
242.56079 | 18.79886 | 243.01314 | 33.88377 | 243.01314 | 21.90973 | 243.01314 | 3.98649 | 243.01314 | 0.89993
243.7787 | 22.81449 | 244.23804 | 13.91401 | 244.23804 | 0.95811 | 244.23804 | 10.01403 | 244.23804 | 4.91539
244.99636 | 19.83011 | 245.46268 | 8.94424 | 245.46268 | 5.00647 | 245.46268 | 4.04156 | 245.46268 | -0.56916
246.21378 | 17.84573 | 246.68707 | 10.97447 | 246.68707 | 0.05483 | 246.68707 | 2.06909 | 246.68707 | -0.55371
247.43095 | 5.86135 | 247.9112 | 4.00469 | 247.9112 | 1.10317 | 247.9112 | 6.09661 | 247.9112 | 3.96174
248.64788 | 6.87696 | 249.13508 | -5.96509 | 249.13508 | 1.15151 | 249.13508 | -2.87587 | 249.13508 | 3.97719
249.86456 | 6.89257 | 250.35871 | 7.06511 | 250.35871 | 4.19983 | 250.35871 | 4.15164 | 250.35871 | 1.49263
251.081 | 8.90818 | 251.58208 | 5.09532 | 251.58208 | 8.24815 | 251.58208 | 8.17914 | 251.58208 | 3.00807
252.2972 | 1.92379 | 252.8052 | -5.87449 | 252.8052 | 5.29645 | 252.8052 | 2.20664 | 252.8052 | -2.9765
253.51315 | 4.93939 | 254.02806 | 8.1557 | 254.02806 | 4.34475 | 254.02806 | 1.23413 | 254.02806 | 3.03894
254.72886 | 4.95498 | 255.25067 | -6.81412 | 255.25067 | 7.39303 | 255.25067 | 4.26162 | 255.25067 | -3.44563
255.94432 | 7.97058 | 256.47303 | -4.78394 | 256.47303 | 3.44131 | 256.47303 | 4.2891 | 256.47303 | 2.06979
257.15954 | 8.98617 | 257.69513 | -1.75377 | 257.69513 | 7.48957 | 257.69513 | 4.31658 | 257.69513 | 0.08522
258.37452 | 0.00176 | 258.91698 | -6.7236 | 258.91698 | 2.53783 | 258.91698 | -1.65595 | 258.91698 | 3.10064
259.58925 | 3.01734 | 260.13858 | -1.69345 | 260.13858 | -1.41393 | 260.13858 | 2.37151 | 260.13858 | 1.11605
260.80374 | 0.03293 | 261.35992 | 4.33671 | 261.35992 | -2.36569 | 261.35992 | -1.60103 | 261.35992 | 4.63147
262.01799 | 7.04851 | 262.58102 | -5.63315 | 262.58102 | 1.68253 | 262.58102 | 9.42643 | 262.58102 | 1.14688
263.232 | 1.06408 | 263.80185 | 4.39699 | 263.80185 | 5.73075 | 263.80185 | 7.45388 | 263.80185 | 2.16228
264.44576 | 6.07966 | 265.02244 | 8.42712 | 265.02244 | -3.22105 | 265.02244 | -2.51868 | 265.02244 | 3.67769
265.65928 | 1.09523 | 266.24277 | 0.45725 | 266.24277 | -3.17285 | 266.24277 | 2.50875 | 266.24277 | 2.19309
266.87255 | 7.11079 | 267.46286 | 11.48737 | 267.46286 | 1.87533 | 267.46286 | 10.53618 | 267.46286 | 0.70849
268.08558 | 3.12636 | 268.68268 | 6.51749 | 268.68268 | 7.92351 | 268.68268 | -0.43639 | 268.68268 | 3.72388
269.29838 | 9.14192 | 269.90226 | 2.5476 | 269.90226 | 17.97167 | 269.90226 | 5.59103 | 269.90226 | -1.76073
270.51092 | 2.15747 | 271.12159 | 18.5777 | 271.12159 | 19.01983 | 271.12159 | 9.61844 | 271.12159 | 5.75466
271.72323 | 1.17303 | 272.34066 | 15.60779 | 272.34066 | 7.06797 | 272.34066 | -1.35415 | 272.34066 | 5.77004
272.93529 | 4.18858 | 273.55948 | 15.63788 | 273.55948 | 23.11611 | 273.55948 | 5.67325 | 273.55948 | 4.28543
274.14711 | 3.20413 | 274.77805 | 18.66797 | 274.77805 | 14.16423 | 274.77805 | 14.70065 | 274.77805 | 8.8008
275.35869 | 2.21967 | 275.99637 | 7.69804 | 275.99637 | 20.21235 | 275.99637 | 0.72804 | 275.99637 | 9.31618
276.57003 | 0.23521 | 277.21444 | 1.72811 | 277.21444 | 22.26045 | 277.21444 | 7.75543 | 277.21444 | 3.83155
277.78113 | 4.25075 | 278.43225 | 14.75818 | 278.43225 | 16.30855 | 278.43225 | 10.78281 | 278.43225 | 6.34692
278.99198 | 6.26629 | 279.64982 | 18.78824 | 279.64982 | 20.35664 | 279.64982 | 7.81018 | 279.64982 | 9.36229
280.2026 | 5.28182 | 280.86713 | 1.81829 | 280.86713 | 24.40471 | 280.86713 | 12.83755 | 280.86713 | 10.87765
281.41297 | -0.70265 | 282.0842 | 0.84834 | 282.0842 | 9.45278 | 282.0842 | 11.86491 | 282.0842 | 16.39301
282.6231 | 2.31288 | 283.30101 | 4.87838 | 283.30101 | 12.50083 | 283.30101 | 13.89227 | 283.30101 | 13.40836
283.83299 | -0.6716 | 284.51757 | -0.09159 | 284.51757 | 12.54888 | 284.51757 | 16.91962 | 284.51757 | 19.92372
285.04263 | 5.34392 | 285.73388 | -0.06156 | 285.73388 | 12.59692 | 285.73388 | 18.94697 | 285.73388 | 17.93907
286.25204 | -0.64056 | 286.94994 | 6.96846 | 286.94994 | 3.64494 | 286.94994 | 8.97431 | 286.94994 | 16.95441
287.46121 | 4.37495 | 288.16575 | 1.99848 | 288.16575 | 7.69296 | 288.16575 | 12.00164 | 288.16575 | 13.96976
288.67013 | 5.39046 | 289.38131 | 8.02848 | 289.38131 | 2.74097 | 289.38131 | 11.02897 | 289.38131 | 10.4851
289.87882 | 5.40597 | 290.59663 | 9.05849 | 290.59663 | -2.21104 | 290.59663 | 0.05629 | 290.59663 | 3.50043
291.08726 | 4.42147 | 291.81169 | 2.08848 | 291.81169 | 4.83695 | 291.81169 | -4.91639 | 291.81169 | 3.01577
292.29547 | 9.43698 | 293.0265 | 4.11848 | 293.0265 | 5.88493 | 293.0265 | 0.11092 | 293.0265 | 3.5311
293.50343 | 4.45247 | 294.24106 | -0.85154 | 294.24106 | 1.93289 | 294.24106 | -1.86177 | 294.24106 | 0.54643
294.71115 | 3.46797 | 295.45537 | 8.17844 | 295.45537 | 10.98085 | 295.45537 | 5.16553 | 295.45537 | -1.43825
295.91864 | 1.48346 | 296.66944 | -7.79159 | 296.66944 | 4.0288 | 296.66944 | 7.19283 | 296.66944 | -0.92293
297.12588 | 1.49895 | 297.88325 | 10.23838 | 297.88325 | -9.92327 | 297.88325 | 1.22012 | 297.88325 | -4.40761
298.33288 | 0.51444 | 299.09682 | -2.73166 | 299.09682 | 2.12466 | 299.09682 | -6.7526 | 299.09682 | -0.39229
299.53965 | 0.52992 | 300.31013 | -1.70171 | 300.31013 | 1.17258 | 300.31013 | 7.27468 | 300.31013 | 0.62302
300.74617 | 6.5454 | 301.5232 | -3.67176 | 301.5232 | 9.22049 | 301.5232 | -1.69805 | 301.5232 | 5.63833
301.95246 | 0.56088 | 302.73602 | -3.64182 | 302.73602 | 3.26839 | 302.73602 | 5.32922 | 302.73602 | 5.15363
303.1585 | 5.57635 | 303.94859 | -5.61189 | 303.94859 | 3.31628 | 303.94859 | 0.35648 | 303.94859 | 1.16894
304.36431 | 4.59182 | 305.16091 | -3.58196 | 305.16091 | -3.63585 | 305.16091 | -1.61626 | 305.16091 | 2.18424
305.56987 | 5.60729 | 306.37299 | -3.55203 | 306.37299 | 7.41202 | 306.37299 | 10.41099 | 306.37299 | 4.19953
306.7752 | 6.62276 | 307.58481 | -0.52212 | 307.58481 | 2.45988 | 307.58481 | 1.43823 | 307.58481 | -1.78517
307.98029 | 4.63822 | 308.79639 | 1.50779 | 308.79639 | -0.49227 | 308.79639 | 2.46547 | 308.79639 | 1.23012
309.18514 | 2.65368 | 310.00772 | -8.4623 | 310.00772 | -6.44443 | 310.00772 | 3.49271 | 310.00772 | 1.2454
310.38975 | -1.33087 | 311.2188 | 5.5676 | 311.2188 | 5.6034 | 311.2188 | 0.51994 | 311.2188 | -0.23931
311.59412 | 4.68458 | 312.42963 | 4.59749 | 312.42963 | 6.65122 | 312.42963 | 6.54716 | 312.42963 | -3.22403
312.79826 | 2.70003 | 313.64022 | -4.37262 | 313.64022 | 4.69903 | 313.64022 | 7.57438 | 313.64022 | 0.79125
314.00215 | 4.71548 | 314.85056 | 12.65726 | 314.85056 | 10.74683 | 314.85056 | 4.60159 | 314.85056 | -3.69348
315.20581 | 2.73092 | 316.06065 | -3.31287 | 316.06065 | 0.79462 | 316.06065 | 1.62879 | 316.06065 | -0.17821
316.40923 | 5.74636 | 317.2705 | -1.283 | 317.2705 | 2.8424 | 317.2705 | -1.34401 | 317.2705 | 5.83706
317.61241 | 2.7618 | 318.4801 | 1.74686 | 318.4801 | 5.89017 | 318.4801 | 8.68319 | 318.4801 | -2.14767
318.81535 | 8.77723 | 319.68945 | 1.77672 | 319.68945 | 6.93793 | 319.68945 | 1.71038 | 319.68945 | 3.36759
320.01806 | 9.79267 | 320.89855 | 13.80657 | 320.89855 | 6.98569 | 320.89855 | 5.73756 | 320.89855 | -1.11715
321.22052 | 5.80809 | 322.10741 | -0.16359 | 322.10741 | 13.03343 | 322.10741 | -1.23526 | 322.10741 | 1.8981
322.42275 | 1.82352 | 323.31602 | 5.86625 | 323.31602 | 2.08116 | 323.31602 | 10.79191 | 323.31602 | -1.58664
323.62474 | 6.83894 | 324.52438 | 6.89608 | 324.52438 | -3.87112 | 324.52438 | 5.81908 | 324.52438 | 1.9286
324.8265 | 1.85436 | 325.7325 | 9.9259 | 325.7325 | 6.17659 | 325.7325 | 8.84624 | 325.7325 | 2.44385
326.02802 | 5.86978 | 326.94037 | 12.95572 | 326.94037 | 11.2243 | 326.94037 | 0.8734 | 326.94037 | 3.95909
327.2293 | 5.88519 | 328.148 | 7.98554 | 328.148 | 3.27199 | 328.148 | 8.90055 | 328.148 | 9.97434
328.43034 | 4.9006 | 329.35538 | -2.98466 | 329.35538 | 6.31967 | 329.35538 | 8.92769 | 329.35538 | 4.48957
329.63114 | -1.084 | 330.56252 | 18.04515 | 330.56252 | 15.36735 | 330.56252 | 7.95483 | 330.56252 | 4.00481
330.83171 | 4.93141 | 331.7694 | 14.07494 | 331.7694 | 13.41501 | 331.7694 | 4.98197 | 331.7694 | 10.02004
332.03204 | 3.94681 | 332.97605 | 10.10473 | 332.97605 | 17.46267 | 332.97605 | 12.0091 | 332.97605 | 7.03527
333.23214 | 0.96221 | 334.18245 | 25.13451 | 334.18245 | 31.51031 | 334.18245 | 17.03622 | 334.18245 | 3.55049
334.432 | 5.9776 | 335.3886 | 22.16429 | 335.3886 | 25.55795 | 335.3886 | 15.06334 | 335.3886 | 11.56571
335.63162 | 9.99299 | 336.59451 | 27.19406 | 336.59451 | 41.60557 | 336.59451 | 16.09045 | 336.59451 | 17.58093
336.83101 | 6.00838 | 337.80017 | 43.22383 | 337.80017 | 26.65319 | 337.80017 | 14.11756 | 337.80017 | 17.59615
338.03015 | 14.02377 | 339.00559 | 50.25358 | 339.00559 | 39.70079 | 339.00559 | 15.14466 | 339.00559 | 11.61136
339.22907 | 25.03915 | 340.21076 | 32.28334 | 340.21076 | 46.74839 | 340.21076 | 16.17175 | 340.21076 | 5.62657
340.42775 | 54.05453 | 341.41569 | 58.31308 | 341.41569 | 49.79598 | 341.41569 | 18.19884 | 341.41569 | 12.14177
341.62619 | 90.0699 | 342.62037 | 64.34282 | 342.62037 | 64.84355 | 342.62037 | 10.22593 | 342.62037 | 12.65698
342.82439 | 118.08528 | 343.82481 | 75.37256 | 343.82481 | 68.89112 | 343.82481 | 11.25301 | 343.82481 | 18.17218
344.02236 | 72.10065 | 345.029 | 81.40229 | 345.029 | 68.93868 | 345.029 | 23.28008 | 345.029 | 10.68737
345.2201 | 43.11602 | 346.23295 | 109.43201 | 346.23295 | 71.98623 | 346.23295 | 15.30715 | 346.23295 | 8.20257
346.41759 | 26.13138 | 347.43666 | 109.46173 | 347.43666 | 69.03376 | 347.43666 | 31.33421 | 347.43666 | 11.71776
347.61486 | 10.14674 | 348.64012 | 135.49144 | 348.64012 | 72.08129 | 348.64012 | 17.36127 | 348.64012 | 10.23295
348.81189 | 16.1621 | 349.84334 | 154.52114 | 349.84334 | 80.12881 | 349.84334 | 18.38832 | 349.84334 | 6.74813
350.00868 | 15.17745 | 351.04632 | 172.55084 | 351.04632 | 126.17632 | 351.04632 | 31.41537 | 351.04632 | 16.76331
351.20524 | 6.19281 | 352.24905 | 172.58053 | 352.24905 | 140.22382 | 352.24905 | 31.44241 | 352.24905 | 20.77849
352.40156 | 3.20816 | 353.45154 | 180.61022 | 353.45154 | 184.27131 | 353.45154 | 31.46944 | 353.45154 | 25.29367
353.59765 | 1.2235 | 354.65378 | 144.6399 | 354.65378 | 184.31879 | 354.65378 | 57.49647 | 354.65378 | 34.30884
354.7935 | 13.23885 | 355.85578 | 100.66957 | 355.85578 | 197.36626 | 355.85578 | 55.5235 | 355.85578 | 39.32401
355.98912 | 4.25419 | 357.05754 | 69.69924 | 357.05754 | 181.41372 | 357.05754 | 78.55051 | 357.05754 | 49.83918
357.1845 | 7.26952 | 358.25906 | 46.7289 | 358.25906 | 131.46118 | 358.25906 | 85.57753 | 358.25906 | 66.85434
358.37965 | 1.28486 | 359.46033 | 40.75856 | 359.46033 | 100.50862 | 359.46033 | 93.60454 | 359.46033 | 75.8695
359.57456 | 13.30019 | 360.66136 | 26.78821 | 360.66136 | 73.55605 | 360.66136 | 96.63154 | 360.66136 | 86.88466
360.76924 | 4.31552 | 361.86215 | 10.81786 | 361.86215 | 56.60347 | 361.86215 | 73.65853 | 361.86215 | 100.39981
361.96369 | 6.33084 | 363.06269 | 9.84749 | 363.06269 | 37.65089 | 363.06269 | 37.68553 | 363.06269 | 95.91496
363.1579 | 2.34616 | 364.263 | 19.87713 | 364.263 | 24.69829 | 364.263 | 46.71251 | 364.263 | 71.93011
364.35188 | 3.36148 | 365.46306 | 2.90675 | 365.46306 | 19.74569 | 365.46306 | 28.73949 | 365.46306 | 49.44525
365.54563 | 10.3768 | 366.66288 | 16.93637 | 366.66288 | 27.79307 | 366.66288 | 23.76647 | 366.66288 | 35.9604
366.73914 | 6.39211 | 367.86245 | 9.96599 | 367.86245 | 20.84045 | 367.86245 | 11.79344 | 367.86245 | 22.47553
367.93241 | 1.40742 | 369.06179 | 17.9956 | 369.06179 | 12.88781 | 369.06179 | 10.8204 | 369.06179 | 20.99067
369.12546 | 0.42273 | 370.26088 | 12.0252 | 370.26088 | 14.93517 | 370.26088 | 2.84736 | 370.26088 | 16.5058
370.31827 | 5.43803 | 371.45973 | 18.0548 | 371.45973 | 15.98252 | 371.45973 | 15.87431 | 371.45973 | 5.52093
371.51085 | 6.45333 | 372.65834 | 12.08439 | 372.65834 | 9.02985 | 372.65834 | 12.90126 | 372.65834 | 9.53606
372.70319 | 10.46863 | 373.85671 | 11.11397 | 373.85671 | 3.07718 | 373.85671 | 5.9282 | 373.85671 | 6.55118
373.8953 | 10.48393 | 375.05484 | 16.14355 | 375.05484 | 8.1245 | 375.05484 | 4.95514 | 375.05484 | 8.0663
375.08718 | 5.49922 | 376.25272 | -3.82688 | 376.25272 | 15.17181 | 376.25272 | 10.98207 | 376.25272 | 5.58142
376.27882 | 6.51451 | 377.45037 | 1.20269 | 377.45037 | 10.21911 | 377.45037 | 14.009 | 377.45037 | 7.09653
377.47024 | 1.5298 | 378.64777 | -0.76775 | 378.64777 | 1.26639 | 378.64777 | 7.03592 | 378.64777 | 2.61165
378.66142 | 5.54508 | 379.84494 | -0.73819 | 379.84494 | 12.31367 | 379.84494 | 8.06284 | 379.84494 | 5.62675
379.85236 | 3.56036 | 381.04186 | 5.29136 | 381.04186 | 9.36095 | 381.04186 | 7.08975 | 381.04186 | 3.64186
381.04308 | 7.57564 | 382.23854 | -5.6791 | 382.23854 | 2.40821 | 382.23854 | 9.11665 | 382.23854 | 2.65696
382.23356 | 10.59091 | 383.43498 | 6.35044 | 383.43498 | 15.45546 | 383.43498 | 5.14355 | 383.43498 | 5.17206
383.42381 | 6.60618 | 384.63119 | 8.37997 | 384.63119 | 8.5027 | 384.63119 | 13.17044 | 384.63119 | 1.68716
384.61383 | 6.62145 | 385.82715 | 4.40949 | 385.82715 | 4.54993 | 385.82715 | 5.19733 | 385.82715 | 5.20225
385.80361 | 7.63672 | 387.02287 | 5.43901 | 387.02287 | 6.59716 | 387.02287 | 1.22422 | 387.02287 | 4.21734
386.99317 | 3.65198 | 388.21835 | 6.46852 | 388.21835 | 13.64437 | 388.21835 | 8.25109 | 388.21835 | 2.73243
388.18249 | 0.66724 | 389.41359 | 4.49803 | 389.41359 | 0.69157 | 389.41359 | 5.27797 | 389.41359 | 2.74751
389.37158 | 8.68249 | 390.6086 | 9.52753 | 390.6086 | 11.73877 | 390.6086 | 2.30483 | 390.6086 | 2.76259
390.56044 | 4.69775 | 391.80336 | 5.55703 | 391.80336 | 4.78595 | 391.80336 | 10.33169 | 391.80336 | 4.77767
391.74907 | -1.287 | 392.99788 | 4.58652 | 392.99788 | 5.83313 | 392.99788 | 5.35855 | 392.99788 | 5.29274
392.93746 | 4.72824 | 394.19217 | 2.616 | 394.19217 | 3.88029 | 394.19217 | -2.6146 | 394.19217 | 5.30782
394.12563 | 2.74349 | 395.38621 | 1.64548 | 395.38621 | 4.92745 | 395.38621 | 4.41225 | 395.38621 | -6.17711
395.31356 | 5.75873 | 396.58002 | 9.67495 | 396.58002 | 2.9746 | 396.58002 | 0.43909 | 396.58002 | -1.66205
396.50126 | 5.77397 | 397.77358 | -1.29558 | 397.77358 | 1.02174 | 397.77358 | -0.53408 | 397.77358 | -1.14699
397.68873 | 6.78921 | 398.96691 | 3.73388 | 398.96691 | -0.93113 | 398.96691 | 8.49275 | 398.96691 | 0.86807
398.87597 | 7.80444 | 400.16 | 6.76333 | 400.16 | 7.11598 | 400.16 | 4.51957 | 400.16 | -0.11687
400.06298 | 6.81967