## Figure_3
Raman shift (cm-1) | Intensity (a.u.)
| 8L | 11L | 14L | 15L | 18L
276.23557 | 0.41439 | 16.58877 | -12.91244 | 21.36338 | 29.30771
277.44651 | -1.25583 | 30.84875 | 6.42429 | 8.46488 | 1.22326
278.6572 | 37.07388 | 15.10868 | 36.76094 | 0.56636 | 10.13883
279.86766 | 23.40353 | -10.63144 | 16.09753 | -4.33218 | -0.94558
281.07787 | 17.73311 | 14.62839 | 12.43406 | 4.76926 | 18.97002
282.28785 | 17.06263 | -12.11184 | 3.77051 | 8.87068 | 1.88563
283.49759 | -6.60792 | 13.14789 | 37.1069 | -18.02792 | -3.19873
284.7071 | 41.72147 | 32.40757 | 38.44323 | 24.07346 | 29.71692
285.91636 | 51.0508 | 12.66719 | 36.77949 | 13.17482 | 7.63259
287.12538 | 18.38005 | -1.07324 | 22.11568 | 3.27616 | -4.45173
288.33417 | 15.70925 | 6.18628 | 60.4518 | 15.37748 | 9.46397
289.54272 | 37.03838 | 16.44575 | 41.78786 | 16.47878 | -15.62031
290.75103 | 74.36744 | 12.70517 | 76.12386 | 14.58006 | -10.70458
291.9591 | 59.69644 | 53.96454 | 47.45978 | -1.31868 | 9.21117
293.16694 | 76.02537 | 31.22386 | 48.79564 | 45.78256 | 12.12694
294.37454 | 85.35424 | 50.48312 | 81.13144 | 4.88378 | 23.04272
295.5819 | 63.68305 | 23.74234 | 61.46717 | 24.98498 | -8.04148
296.78902 | 80.01179 | 52.0015 | 80.80283 | 14.08616 | 18.87434
297.9959 | 95.34047 | 50.26061 | 79.13843 | 29.18732 | 27.79017
299.20255 | 130.66908 | 78.51967 | 113.47396 | 61.28846 | 51.70602
300.40896 | 137.99762 | 84.77869 | 110.80942 | 41.38958 | 27.62189
301.61514 | 146.32611 | 72.03765 | 122.14482 | 63.49068 | 47.53777
302.82108 | 127.65452 | 80.29656 | 136.48016 | 66.59176 | 34.45367
304.02678 | 190.98288 | 91.55541 | 184.81542 | 80.69283 | 53.36959
305.23224 | 174.31117 | 110.81422 | 205.15063 | 95.79387 | 60.28552
306.43747 | 201.63939 | 94.07298 | 197.48576 | 111.89489 | 61.20147
307.64247 | 198.96755 | 94.33169 | 200.82083 | 84.99589 | 58.11743
308.84722 | 209.29565 | 133.59034 | 223.15584 | 102.09687 | 80.03342
310.05174 | 219.62368 | 131.84895 | 210.49078 | 141.19783 | 74.94941
311.25603 | 227.95165 | 126.1075 | 230.82565 | 166.29878 | 89.86543
312.46008 | 248.27955 | 136.36601 | 211.16046 | 147.3997 | 98.78146
313.66389 | 231.60739 | 138.62446 | 278.4952 | 140.5006 | 107.69751
314.86747 | 271.93516 | 150.88286 | 243.82988 | 155.60149 | 118.61357
316.07081 | 267.26287 | 159.14121 | 276.16449 | 184.70235 | 132.52965
317.27391 | 283.59052 | 154.39951 | 260.49904 | 204.80319 | 125.44575
318.47679 | 273.9181 | 165.65777 | 242.83352 | 207.90402 | 128.36186
319.67942 | 318.24562 | 178.91597 | 291.16793 | 262.00482 | 125.27799
320.88182 | 313.57308 | 176.17412 | 320.50228 | 205.10561 | 143.19414
322.08399 | 328.90047 | 165.43222 | 370.83657 | 224.20637 | 164.1103
323.28592 | 329.22779 | 185.69027 | 347.17079 | 268.30712 | 173.02648
324.48762 | 321.55506 | 203.94826 | 372.50494 | 291.40784 | 158.94267
325.68908 | 358.88226 | 220.20621 | 431.83903 | 275.50855 | 186.85889
326.89031 | 378.20939 | 214.46411 | 409.17305 | 310.60923 | 207.77511
328.09131 | 368.53646 | 240.72196 | 381.50701 | 311.7099 | 197.69136
329.29207 | 382.86347 | 231.97976 | 435.84091 | 330.81055 | 199.60762
330.49259 | 416.19041 | 235.23751 | 451.17473 | 383.91118 | 243.52389
331.69288 | 432.51729 | 256.4952 | 501.5085 | 408.01178 | 227.44019
332.89294 | 461.84411 | 280.75285 | 549.8422 | 422.11237 | 291.3565
334.09277 | 466.17086 | 278.01045 | 588.17583 | 440.21294 | 311.27282
335.29236 | 514.49755 | 320.26799 | 616.5094 | 504.31349 | 373.18916
336.49172 | 542.82418 | 344.52549 | 689.8429 | 599.41402 | 405.10552
337.69084 | 572.15074 | 350.78294 | 804.17634 | 637.51453 | 483.0219
338.88973 | 656.47724 | 396.04033 | 919.50972 | 722.61502 | 535.93829
340.08839 | 637.80368 | 418.29768 | 1022.84302 | 804.71549 | 630.85469
341.28682 | 714.13005 | 408.55498 | 1112.17627 | 881.81594 | 613.77112
342.48501 | 660.45636 | 428.81222 | 1152.50945 | 830.91637 | 608.68756
343.68297 | 668.7826 | 393.06942 | 1135.84256 | 762.01679 | 529.60401
344.8807 | 616.10878 | 426.32657 | 1062.17561 | 673.11718 | 452.52049
346.07819 | 576.4349 | 342.58366 | 904.5086 | 555.21755 | 370.43697
347.27546 | 533.76096 | 321.84071 | 758.84152 | 474.31791 | 303.35348
348.47249 | 464.08695 | 298.09771 | 706.17438 | 424.41824 | 251.27
349.66928 | 453.41288 | 299.35465 | 619.50717 | 435.51856 | 278.18653
350.86585 | 415.73874 | 281.61155 | 572.8399 | 342.61885 | 236.10309
352.06218 | 390.06455 | 280.8684 | 503.17256 | 345.71913 | 250.01966
353.25829 | 376.39028 | 268.1252 | 459.50516 | 352.81939 | 222.93624
354.45416 | 353.71596 | 227.38195 | 442.83769 | 317.91962 | 217.85284
355.6498 | 309.04157 | 202.63864 | 414.17016 | 279.01984 | 184.76946
356.84521 | 309.36712 | 193.89529 | 391.50257 | 288.12004 | 176.68609
358.04038 | 314.69261 | 181.15189 | 396.83491 | 270.22022 | 174.60274
359.23533 | 279.01804 | 192.40844 | 372.16719 | 244.32038 | 173.51941
360.43004 | 269.3434 | 178.66494 | 329.4994 | 266.42052 | 185.43609
361.62453 | 268.66869 | 192.92139 | 326.83155 | 235.52064 | 189.35279
362.81878 | 249.99393 | 186.17779 | 289.16363 | 217.62074 | 144.26951
364.0128 | 251.3191 | 128.43414 | 270.49565 | 226.72082 | 149.18624
365.20659 | 257.64421 | 147.69045 | 304.82761 | 236.82089 | 162.10298
366.40015 | 220.96926 | 140.9467 | 250.1595 | 197.92093 | 146.01974
367.59348 | 204.29424 | 123.2029 | 257.49133 | 210.02095 | 100.93652
368.78658 | 200.61917 | 122.45905 | 232.82309 | 148.12096 | 130.85332
369.97945 | 221.94402 | 123.71516 | 227.15479 | 172.22094 | 112.77013
371.17209 | 219.26882 | 111.97121 | 193.48643 | 173.32091 | 84.68696
372.3645 | 164.59355 | 131.22722 | 198.818 | 127.42086 | 121.6038
373.55669 | 185.91823 | 110.48317 | 146.1495 | 115.52079 | 94.52066
374.74864 | 160.24283 | 107.73908 | 157.48095 | 146.6207 | 93.43753
375.94036 | 128.56738 | 84.99494 | 147.81233 | 144.72058 | 102.35442
377.13185 | 136.89186 | 91.25074 | 130.14365 | 97.82045 | 68.27133
378.32311 | 136.21628 | 70.5065 | 140.4749 | 103.92031 | 66.18825
379.51414 | 101.54064 | 83.76221 | 123.80609 | 103.02014 | 72.10519
380.70495 | 68.86494 | 56.01787 | 83.13721 | 119.11995 | 55.02215
381.89552 | 97.18917 | 63.27348 | 80.46827 | 82.21974 | 85.93912
383.08587 | 97.51335 | 54.52905 | 117.79927 | 95.31952 | 72.8561
384.27599 | 86.83745 | 58.78456 | 58.13021 | 75.41927 | 45.77311
385.46588 | 114.1615 | 75.04002 | 77.46108 | 56.51901 | 83.69012
386.65554 | 62.48549 | 40.29544 | 105.79188 | 62.61873 | 39.60716
387.84497 | 66.80941 | 38.5508 | 73.12263 | 66.71842 | 36.52421
389.03417 | 42.13327 | 26.80612 | 71.45331 | 48.8181 | 36.44128
390.22315 | 44.45707 | 17.06139 | 49.78392 | 25.91776 | 29.35836
391.4119 | 19.7808 | 24.31661 | 42.11448 | 38.0174 | 15.27546
392.60041 | 11.10448 | 12.57178 | 21.44497 | 42.11702 | 27.19257
393.78871 | -0.57191 | 24.8269 | 27.77539 | 47.21662 | 6.1097
394.97677 | 1.75164 | 14.08197 | 26.10576 | 14.31621 | 17.02685
396.16461 | 15.07513 | -7.66301 | 19.43606 | 8.41577 | 14.94401
397.35222 | -5.60145 | 17.59197 | 3.76629 | -4.48468 | 12.86119
398.5396 | -11.27808 | 5.84689 | 2.09647 | 1.61484 | -10.22162
399.72675 | 17.04522 | 4.10177 | 11.42658 | 5.71435 | 8.69559
400.91368 | -6.63154 | -15.6434 | -16.24338 | -17.18616 | 14.61281

## Fitting_8L
Raman shift (cm-1) | Intensity (a.u.)
| Peak 1 | Peak 2 | Peak 3 | Cumulative
276.23557 | 0.00127 | -0.01326 | -0.02621 | 0.01573
276.36037 | 0.00152 | -0.0132 | -0.0262 | 0.01604
276.48518 | 0.00178 | -0.01315 | -0.0262 | 0.01635
276.60998 | 0.00204 | -0.0131 | -0.0262 | 0.01667
276.73478 | 0.0023 | -0.01305 | -0.02619 | 0.01698
276.85959 | 0.00256 | -0.013 | -0.02619 | 0.01731
276.98439 | 0.00283 | -0.01294 | -0.02619 | 0.01763
277.10919 | 0.0031 | -0.01289 | -0.02618 | 0.01796
277.23399 | 0.00338 | -0.01284 | -0.02618 | 0.01829
277.3588 | 0.00366 | -0.01278 | -0.02618 | 0.01863
277.44651 | 0.00386 | -0.01275 | -0.02617 | 0.01886
277.4836 | 0.00394 | -0.01273 | -0.02617 | 0.01896
277.6084 | 0.00422 | -0.01267 | -0.02617 | 0.01931
277.73321 | 0.00451 | -0.01262 | -0.02617 | 0.01965
277.85801 | 0.00481 | -0.01257 | -0.02616 | 0.02001
277.98281 | 0.0051 | -0.01251 | -0.02616 | 0.02036
278.10761 | 0.0054 | -0.01245 | -0.02616 | 0.02072
278.23242 | 0.0057 | -0.0124 | -0.02615 | 0.02108
278.35722 | 0.00601 | -0.01234 | -0.02615 | 0.02145
278.48202 | 0.00632 | -0.01229 | -0.02615 | 0.02182
278.60683 | 0.00664 | -0.01223 | -0.02614 | 0.02219
278.6572 | 0.00676 | -0.01221 | -0.02614 | 0.02235
278.73163 | 0.00695 | -0.01217 | -0.02614 | 0.02257
278.85643 | 0.00728 | -0.01211 | -0.02613 | 0.02296
278.98123 | 0.0076 | -0.01206 | -0.02613 | 0.02335
279.10604 | 0.00793 | -0.012 | -0.02613 | 0.02374
279.23084 | 0.00827 | -0.01194 | -0.02612 | 0.02413
279.35564 | 0.00861 | -0.01188 | -0.02612 | 0.02453
279.48045 | 0.00895 | -0.01182 | -0.02611 | 0.02494
279.60525 | 0.00929 | -0.01176 | -0.02611 | 0.02535
279.73005 | 0.00964 | -0.0117 | -0.02611 | 0.02576
279.85486 | 0.01 | -0.01164 | -0.0261 | 0.02618
279.86766 | 0.01004 | -0.01164 | -0.0261 | 0.02623
279.97966 | 0.01036 | -0.01158 | -0.0261 | 0.02661
280.10446 | 0.01072 | -0.01152 | -0.02609 | 0.02704
280.22926 | 0.01109 | -0.01146 | -0.02609 | 0.02747
280.35407 | 0.01146 | -0.0114 | -0.02608 | 0.02791
280.47887 | 0.01184 | -0.01134 | -0.02608 | 0.02835
280.60367 | 0.01222 | -0.01127 | -0.02608 | 0.0288
280.72848 | 0.0126 | -0.01121 | -0.02607 | 0.02925
280.85328 | 0.01299 | -0.01115 | -0.02607 | 0.02971
280.97808 | 0.01339 | -0.01108 | -0.02606 | 0.03017
281.07787 | 0.01371 | -0.01103 | -0.02606 | 0.03055
281.10288 | 0.01379 | -0.01102 | -0.02606 | 0.03064
281.22769 | 0.01419 | -0.01096 | -0.02605 | 0.03111
281.35249 | 0.0146 | -0.01089 | -0.02605 | 0.03159
281.47729 | 0.01502 | -0.01083 | -0.02604 | 0.03207
281.6021 | 0.01543 | -0.01076 | -0.02604 | 0.03256
281.7269 | 0.01586 | -0.01069 | -0.02603 | 0.03306
281.8517 | 0.01629 | -0.01063 | -0.02603 | 0.03356
281.9765 | 0.01672 | -0.01056 | -0.02602 | 0.03406
282.10131 | 0.01716 | -0.01049 | -0.02602 | 0.03457
282.22611 | 0.0176 | -0.01043 | -0.02601 | 0.03509
282.28785 | 0.01782 | -0.01039 | -0.02601 | 0.03535
282.35091 | 0.01805 | -0.01036 | -0.02601 | 0.03561
282.47572 | 0.01851 | -0.01029 | -0.026 | 0.03614
282.60052 | 0.01897 | -0.01022 | -0.026 | 0.03667
282.72532 | 0.01943 | -0.01015 | -0.02599 | 0.03721
282.85012 | 0.0199 | -0.01008 | -0.02599 | 0.03776
282.97493 | 0.02038 | -0.01001 | -0.02598 | 0.03831
283.09973 | 0.02086 | -0.00994 | -0.02598 | 0.03887
283.22453 | 0.02134 | -0.00987 | -0.02597 | 0.03943
283.34934 | 0.02184 | -0.0098 | -0.02597 | 0.04
283.47414 | 0.02233 | -0.00973 | -0.02596 | 0.04057
283.49759 | 0.02243 | -0.00971 | -0.02596 | 0.04068
283.59894 | 0.02284 | -0.00966 | -0.02595 | 0.04116
283.72375 | 0.02335 | -0.00958 | -0.02595 | 0.04174
283.84855 | 0.02386 | -0.00951 | -0.02594 | 0.04234
283.97335 | 0.02438 | -0.00944 | -0.02594 | 0.04294
284.09815 | 0.02491 | -0.00936 | -0.02593 | 0.04354
284.22296 | 0.02544 | -0.00929 | -0.02592 | 0.04416
284.34776 | 0.02598 | -0.00921 | -0.02592 | 0.04478
284.47256 | 0.02652 | -0.00914 | -0.02591 | 0.0454
284.59737 | 0.02707 | -0.00906 | -0.0259 | 0.04604
284.7071 | 0.02756 | -0.00899 | -0.0259 | 0.0466
284.72217 | 0.02763 | -0.00899 | -0.0259 | 0.04668
284.84697 | 0.02819 | -0.00891 | -0.02589 | 0.04732
284.97177 | 0.02876 | -0.00883 | -0.02588 | 0.04797
285.09658 | 0.02934 | -0.00875 | -0.02588 | 0.04863
285.22138 | 0.02992 | -0.00867 | -0.02587 | 0.0493
285.34618 | 0.0305 | -0.0086 | -0.02586 | 0.04997
285.47099 | 0.0311 | -0.00852 | -0.02586 | 0.05065
285.59579 | 0.0317 | -0.00844 | -0.02585 | 0.05134
285.72059 | 0.0323 | -0.00836 | -0.02584 | 0.05203
285.84539 | 0.03292 | -0.00828 | -0.02584 | 0.05274
285.91636 | 0.03327 | -0.00823 | -0.02583 | 0.05314
285.9702 | 0.03354 | -0.00819 | -0.02583 | 0.05344
286.095 | 0.03416 | -0.00811 | -0.02582 | 0.05416
286.2198 | 0.0348 | -0.00803 | -0.02581 | 0.05488
286.34461 | 0.03544 | -0.00795 | -0.0258 | 0.05561
286.46941 | 0.03608 | -0.00786 | -0.0258 | 0.05635
286.59421 | 0.03673 | -0.00778 | -0.02579 | 0.0571
286.71902 | 0.03739 | -0.00769 | -0.02578 | 0.05785
286.84382 | 0.03806 | -0.00761 | -0.02577 | 0.05861
286.96862 | 0.03873 | -0.00752 | -0.02576 | 0.05937
287.09342 | 0.03941 | -0.00744 | -0.02576 | 0.06015
287.12538 | 0.03959 | -0.00741 | -0.02575 | 0.06035
287.21823 | 0.0401 | -0.00735 | -0.02575 | 0.06093
287.34303 | 0.04079 | -0.00726 | -0.02574 | 0.06172
287.46783 | 0.0415 | -0.00717 | -0.02573 | 0.06252
287.59264 | 0.0422 | -0.00709 | -0.02572 | 0.06333
287.71744 | 0.04292 | -0.007 | -0.02571 | 0.06414
287.84224 | 0.04364 | -0.00691 | -0.0257 | 0.06496
287.96704 | 0.04437 | -0.00682 | -0.02569 | 0.06579
288.09185 | 0.04511 | -0.00672 | -0.02568 | 0.06663
288.21665 | 0.04585 | -0.00663 | -0.02567 | 0.06747
288.33417 | 0.04656 | -0.00655 | -0.02566 | 0.06827
288.34145 | 0.0466 | -0.00654 | -0.02566 | 0.06832
288.46626 | 0.04736 | -0.00645 | -0.02565 | 0.06918
288.59106 | 0.04812 | -0.00635 | -0.02564 | 0.07005
288.71586 | 0.0489 | -0.00626 | -0.02563 | 0.07093
288.84066 | 0.04968 | -0.00616 | -0.02562 | 0.07182
288.96547 | 0.05046 | -0.00607 | -0.02561 | 0.07271
289.09027 | 0.05126 | -0.00597 | -0.0256 | 0.07361
289.21507 | 0.05206 | -0.00588 | -0.02559 | 0.07452
289.33988 | 0.05287 | -0.00578 | -0.02558 | 0.07544
289.46468 | 0.05369 | -0.00568 | -0.02557 | 0.07637
289.54272 | 0.0542 | -0.00562 | -0.02556 | 0.07695
289.58948 | 0.05451 | -0.00558 | -0.02556 | 0.0773
289.71428 | 0.05534 | -0.00548 | -0.02555 | 0.07824
289.83909 | 0.05618 | -0.00538 | -0.02553 | 0.0792
289.96389 | 0.05703 | -0.00528 | -0.02552 | 0.08016
290.08869 | 0.05789 | -0.00518 | -0.02551 | 0.08112
290.2135 | 0.05875 | -0.00508 | -0.0255 | 0.0821
290.3383 | 0.05962 | -0.00497 | -0.02549 | 0.08309
290.4631 | 0.0605 | -0.00487 | -0.02547 | 0.08408
290.58791 | 0.06138 | -0.00477 | -0.02546 | 0.08508
290.71271 | 0.06227 | -0.00466 | -0.02545 | 0.08609
290.75103 | 0.06255 | -0.00463 | -0.02544 | 0.08641
290.83751 | 0.06318 | -0.00456 | -0.02543 | 0.08711
290.96231 | 0.06408 | -0.00445 | -0.02542 | 0.08814
291.08712 | 0.065 | -0.00434 | -0.02541 | 0.08918
291.21192 | 0.06592 | -0.00423 | -0.02539 | 0.09022
291.33672 | 0.06685 | -0.00412 | -0.02538 | 0.09128
291.46153 | 0.06779 | -0.00401 | -0.02536 | 0.09234
291.58633 | 0.06874 | -0.0039 | -0.02535 | 0.09341
291.71113 | 0.06969 | -0.00379 | -0.02534 | 0.09449
291.83593 | 0.07066 | -0.00368 | -0.02532 | 0.09558
291.9591 | 0.07161 | -0.00357 | -0.02531 | 0.09667
291.96074 | 0.07163 | -0.00357 | -0.02531 | 0.09668
292.08554 | 0.0726 | -0.00345 | -0.02529 | 0.09779
292.21034 | 0.07359 | -0.00334 | -0.02527 | 0.0989
292.33515 | 0.07458 | -0.00322 | -0.02526 | 0.10003
292.45995 | 0.07558 | -0.00311 | -0.02524 | 0.10116
292.58475 | 0.07659 | -0.00299 | -0.02523 | 0.1023
292.70955 | 0.0776 | -0.00287 | -0.02521 | 0.10345
292.83436 | 0.07863 | -0.00275 | -0.02519 | 0.10461
292.95916 | 0.07966 | -0.00263 | -0.02517 | 0.10578
293.08396 | 0.0807 | -0.00251 | -0.02516 | 0.10696
293.16694 | 0.08139 | -0.00243 | -0.02514 | 0.10774
293.20877 | 0.08174 | -0.00239 | -0.02514 | 0.10814
293.33357 | 0.0828 | -0.00227 | -0.02512 | 0.10933
293.45837 | 0.08386 | -0.00215 | -0.0251 | 0.11054
293.58318 | 0.08493 | -0.00202 | -0.02508 | 0.11175
293.70798 | 0.086 | -0.0019 | -0.02506 | 0.11297
293.83278 | 0.08709 | -0.00177 | -0.02504 | 0.1142
293.95758 | 0.08818 | -0.00165 | -0.02502 | 0.11544
294.08239 | 0.08928 | -0.00152 | -0.025 | 0.11668
294.20719 | 0.09038 | -0.00139 | -0.02498 | 0.11794
294.33199 | 0.0915 | -0.00126 | -0.02496 | 0.1192
294.37454 | 0.09188 | -0.00121 | -0.02496 | 0.11963
294.4568 | 0.09262 | -0.00113 | -0.02494 | 0.12047
294.5816 | 0.09374 | -0.000996342 | -0.02492 | 0.12175
294.7064 | 0.09488 | -0.000863615 | -0.0249 | 0.12304
294.8312 | 0.09602 | -0.000729882 | -0.02488 | 0.12434
294.95601 | 0.09717 | -0.000595132 | -0.02486 | 0.12565
295.08081 | 0.09833 | -0.000459357 | -0.02483 | 0.12696
295.20561 | 0.09949 | -0.000322544 | -0.02481 | 0.12829
295.33042 | 0.10066 | -0.000184685 | -0.02479 | 0.12962
295.45522 | 0.10184 | -4.57673e-05 | -0.02476 | 0.13096
295.58002 | 0.10302 | 9.42185e-05 | -0.02474 | 0.13231
295.5819 | 0.10304 | 9.63287e-05 | -0.02474 | 0.13233
295.70482 | 0.10421 | 0.000235284 | -0.02471 | 0.13367
295.82963 | 0.10541 | 0.000377439 | -0.02469 | 0.13503
295.95443 | 0.10662 | 0.000520695 | -0.02466 | 0.1364
296.07923 | 0.10783 | 0.000665064 | -0.02464 | 0.13779
296.20404 | 0.10905 | 0.000810557 | -0.02461 | 0.13918
296.32884 | 0.11027 | 0.000957186 | -0.02458 | 0.14057
296.45364 | 0.1115 | 0.0011 | -0.02455 | 0.14198
296.57845 | 0.11274 | 0.00125 | -0.02453 | 0.14339
296.70325 | 0.11398 | 0.0014 | -0.0245 | 0.14482
296.78902 | 0.11484 | 0.00151 | -0.02448 | 0.1458
296.82805 | 0.11523 | 0.00156 | -0.02447 | 0.14624
296.95285 | 0.11649 | 0.00171 | -0.02444 | 0.14768
297.07766 | 0.11775 | 0.00186 | -0.02441 | 0.14913
297.20246 | 0.11902 | 0.00202 | -0.02438 | 0.15058
297.32726 | 0.12029 | 0.00217 | -0.02435 | 0.15204
297.45207 | 0.12157 | 0.00233 | -0.02432 | 0.15351
297.57687 | 0.12286 | 0.00249 | -0.02429 | 0.15499
297.70167 | 0.12415 | 0.00265 | -0.02425 | 0.15647
297.82647 | 0.12544 | 0.00281 | -0.02422 | 0.15796
297.95128 | 0.12675 | 0.00297 | -0.02419 | 0.15946
297.9959 | 0.12721 | 0.00303 | -0.02418 | 0.16
298.07608 | 0.12805 | 0.00314 | -0.02415 | 0.16096
298.20088 | 0.12937 | 0.0033 | -0.02412 | 0.16248
298.32569 | 0.13068 | 0.00347 | -0.02409 | 0.16399
298.45049 | 0.13201 | 0.00364 | -0.02405 | 0.16552
298.57529 | 0.13333 | 0.0038 | -0.02401 | 0.16705
298.70009 | 0.13467 | 0.00398 | -0.02398 | 0.16859
298.8249 | 0.13601 | 0.00415 | -0.02394 | 0.17014
298.9497 | 0.13735 | 0.00432 | -0.0239 | 0.17169
299.0745 | 0.13869 | 0.0045 | -0.02386 | 0.17326
299.19931 | 0.14004 | 0.00467 | -0.02382 | 0.17482
299.20255 | 0.14008 | 0.00468 | -0.02382 | 0.17486
299.32411 | 0.1414 | 0.00485 | -0.02378 | 0.17639
299.44891 | 0.14276 | 0.00503 | -0.02374 | 0.17797
299.57371 | 0.14412 | 0.00521 | -0.0237 | 0.17956
299.69852 | 0.14549 | 0.00539 | -0.02366 | 0.18115
299.82332 | 0.14686 | 0.00558 | -0.02362 | 0.18275
299.94812 | 0.14824 | 0.00576 | -0.02357 | 0.18435
300.07293 | 0.14961 | 0.00595 | -0.02353 | 0.18596
300.19773 | 0.151 | 0.00614 | -0.02348 | 0.18758
300.32253 | 0.15238 | 0.00633 | -0.02344 | 0.1892
300.40896 | 0.15334 | 0.00646 | -0.02341 | 0.19032
300.44734 | 0.15377 | 0.00652 | -0.02339 | 0.19082
300.57214 | 0.15516 | 0.00671 | -0.02335 | 0.19245
300.69694 | 0.15655 | 0.00691 | -0.0233 | 0.19409
300.82174 | 0.15795 | 0.0071 | -0.02325 | 0.19573
300.94655 | 0.15935 | 0.0073 | -0.0232 | 0.19738
301.07135 | 0.16075 | 0.0075 | -0.02315 | 0.19903
301.19615 | 0.16215 | 0.0077 | -0.0231 | 0.20069
301.32096 | 0.16356 | 0.00791 | -0.02305 | 0.20235
301.44576 | 0.16497 | 0.00811 | -0.02299 | 0.20401
301.57056 | 0.16638 | 0.00832 | -0.02294 | 0.20568
301.61514 | 0.16688 | 0.00839 | -0.02292 | 0.20628
301.69536 | 0.16779 | 0.00853 | -0.02289 | 0.20736
301.82017 | 0.1692 | 0.00874 | -0.02283 | 0.20904
301.94497 | 0.17062 | 0.00895 | -0.02278 | 0.21072
302.06977 | 0.17203 | 0.00916 | -0.02272 | 0.2124
302.19458 | 0.17345 | 0.00938 | -0.02266 | 0.21409
302.31938 | 0.17486 | 0.0096 | -0.0226 | 0.21579
302.44418 | 0.17628 | 0.00982 | -0.02254 | 0.21749
302.56898 | 0.1777 | 0.01004 | -0.02248 | 0.21919
302.69379 | 0.17912 | 0.01026 | -0.02242 | 0.22089
302.81859 | 0.18053 | 0.01049 | -0.02236 | 0.2226
302.82108 | 0.18056 | 0.0105 | -0.02235 | 0.22263
302.94339 | 0.18195 | 0.01072 | -0.02229 | 0.22431
303.0682 | 0.18337 | 0.01095 | -0.02223 | 0.22602
303.193 | 0.18479 | 0.01118 | -0.02216 | 0.22774
303.3178 | 0.18621 | 0.01141 | -0.02209 | 0.22945
303.44261 | 0.18762 | 0.01165 | -0.02203 | 0.23117
303.56741 | 0.18904 | 0.01189 | -0.02196 | 0.2329
303.69221 | 0.19045 | 0.01213 | -0.02189 | 0.23462
303.81701 | 0.19186 | 0.01237 | -0.02182 | 0.23635
304.02678 | 0.19423 | 0.01279 | -0.02169 | 0.23926
305.23224 | 0.20773 | 0.01529 | -0.02093 | 0.25602
306.43747 | 0.22088 | 0.01803 | -0.02003 | 0.2728
306.93709 | 0.22618 | 0.01924 | -0.01962 | 0.27973
307.06189 | 0.22749 | 0.01955 | -0.01952 | 0.28146
307.18669 | 0.2288 | 0.01987 | -0.01941 | 0.28318
307.3115 | 0.23009 | 0.02018 | -0.0193 | 0.2849
307.4363 | 0.23138 | 0.0205 | -0.01919 | 0.28662
307.5611 | 0.23266 | 0.02082 | -0.01908 | 0.28834
307.64247 | 0.23349 | 0.02104 | -0.019 | 0.28946
307.6859 | 0.23394 | 0.02115 | -0.01896 | 0.29005
307.81071 | 0.2352 | 0.02148 | -0.01885 | 0.29176
307.93551 | 0.23646 | 0.02181 | -0.01873 | 0.29347
308.06031 | 0.23771 | 0.02215 | -0.01861 | 0.29518
308.18512 | 0.23895 | 0.02249 | -0.01849 | 0.29688
308.30992 | 0.24019 | 0.02283 | -0.01836 | 0.29858
308.43472 | 0.24141 | 0.02318 | -0.01824 | 0.30028
308.55952 | 0.24263 | 0.02353 | -0.01811 | 0.30197
308.68433 | 0.24383 | 0.02388 | -0.01798 | 0.30366
308.80913 | 0.24503 | 0.02424 | -0.01785 | 0.30534
308.84722 | 0.24539 | 0.02435 | -0.01781 | 0.30585
308.93393 | 0.24622 | 0.0246 | -0.01772 | 0.30702
309.05874 | 0.24739 | 0.02496 | -0.01759 | 0.3087
309.18354 | 0.24856 | 0.02533 | -0.01745 | 0.31037
309.30834 | 0.24972 | 0.0257 | -0.01731 | 0.31204
309.43314 | 0.25087 | 0.02608 | -0.01717 | 0.3137
309.55795 | 0.252 | 0.02646 | -0.01703 | 0.31536
309.68275 | 0.25313 | 0.02684 | -0.01688 | 0.31701
309.80755 | 0.25424 | 0.02723 | -0.01674 | 0.31866
309.93236 | 0.25535 | 0.02762 | -0.01659 | 0.3203
310.05174 | 0.25639 | 0.028 | -0.01645 | 0.32187
310.05716 | 0.25644 | 0.02802 | -0.01644 | 0.32194
310.18196 | 0.25752 | 0.02842 | -0.01629 | 0.32358
310.30677 | 0.25859 | 0.02882 | -0.01613 | 0.3252
310.43157 | 0.25964 | 0.02923 | -0.01597 | 0.32683
310.55637 | 0.26069 | 0.02964 | -0.01582 | 0.32844
310.68117 | 0.26172 | 0.03006 | -0.01565 | 0.33006
310.80598 | 0.26274 | 0.03048 | -0.01549 | 0.33166
310.93078 | 0.26375 | 0.03091 | -0.01532 | 0.33326
311.05558 | 0.26474 | 0.03134 | -0.01516 | 0.33486
311.18039 | 0.26573 | 0.03178 | -0.01499 | 0.33644
311.25603 | 0.26631 | 0.03204 | -0.01488 | 0.3374
311.30519 | 0.26669 | 0.03222 | -0.01481 | 0.33803
311.42999 | 0.26765 | 0.03266 | -0.01464 | 0.3396
311.55479 | 0.26859 | 0.03311 | -0.01446 | 0.34117
311.6796 | 0.26952 | 0.03357 | -0.01428 | 0.34273
311.8044 | 0.27043 | 0.03403 | -0.0141 | 0.34429
311.9292 | 0.27133 | 0.03449 | -0.01391 | 0.34584
312.05401 | 0.27222 | 0.03496 | -0.01372 | 0.34738
312.17881 | 0.27309 | 0.03544 | -0.01353 | 0.34892
312.30361 | 0.27394 | 0.03592 | -0.01334 | 0.35045
312.42841 | 0.27479 | 0.03641 | -0.01315 | 0.35198
312.46008 | 0.275 | 0.03653 | -0.0131 | 0.35236
312.55322 | 0.27561 | 0.0369 | -0.01295 | 0.35349
312.67802 | 0.27643 | 0.0374 | -0.01275 | 0.355
312.80282 | 0.27722 | 0.0379 | -0.01254 | 0.35651
312.92763 | 0.278 | 0.03841 | -0.01234 | 0.358
313.05243 | 0.27877 | 0.03892 | -0.01213 | 0.35949
313.17723 | 0.27952 | 0.03944 | -0.01192 | 0.36097
313.30204 | 0.28026 | 0.03997 | -0.0117 | 0.36245
313.42684 | 0.28097 | 0.0405 | -0.01149 | 0.36392
313.55164 | 0.28168 | 0.04104 | -0.01127 | 0.36538
313.66389 | 0.2823 | 0.04153 | -0.01107 | 0.36669
313.67644 | 0.28236 | 0.04158 | -0.01104 | 0.36683
313.80125 | 0.28303 | 0.04214 | -0.01082 | 0.36828
313.92605 | 0.28369 | 0.04269 | -0.01059 | 0.36972
314.05085 | 0.28433 | 0.04326 | -0.01036 | 0.37115
314.17566 | 0.28495 | 0.04383 | -0.01012 | 0.37258
314.30046 | 0.28555 | 0.0444 | -0.00989 | 0.374
314.42526 | 0.28614 | 0.04499 | -0.00965 | 0.37541
314.55006 | 0.28671 | 0.04558 | -0.0094 | 0.37681
314.67487 | 0.28726 | 0.04618 | -0.00916 | 0.37821
314.79967 | 0.2878 | 0.04678 | -0.00891 | 0.3796
314.86747 | 0.28808 | 0.04711 | -0.00877 | 0.38035
314.92447 | 0.28831 | 0.0474 | -0.00865 | 0.38098
315.04928 | 0.28881 | 0.04802 | -0.0084 | 0.38236
315.17408 | 0.2893 | 0.04864 | -0.00814 | 0.38373
315.29888 | 0.28976 | 0.04928 | -0.00788 | 0.38509
315.42368 | 0.29021 | 0.04992 | -0.00761 | 0.38645
315.54849 | 0.29064 | 0.05057 | -0.00734 | 0.3878
315.67329 | 0.29105 | 0.05123 | -0.00707 | 0.38914
315.79809 | 0.29145 | 0.05189 | -0.00679 | 0.39048
315.9229 | 0.29183 | 0.05257 | -0.00652 | 0.39181
316.0477 | 0.29218 | 0.05325 | -0.00623 | 0.39313
316.07081 | 0.29225 | 0.05338 | -0.00618 | 0.39337
316.1725 | 0.29252 | 0.05394 | -0.00595 | 0.39445
316.2973 | 0.29285 | 0.05464 | -0.00566 | 0.39576
316.42211 | 0.29315 | 0.05535 | -0.00537 | 0.39706
316.54691 | 0.29343 | 0.05607 | -0.00507 | 0.39836
316.67171 | 0.2937 | 0.05679 | -0.00477 | 0.39965
316.79652 | 0.29395 | 0.05753 | -0.00447 | 0.40094
316.92132 | 0.29418 | 0.05827 | -0.00416 | 0.40222
317.04612 | 0.29439 | 0.05903 | -0.00385 | 0.40349
317.17093 | 0.29458 | 0.05979 | -0.00354 | 0.40476
317.27391 | 0.29473 | 0.06043 | -0.00327 | 0.40581
317.29573 | 0.29476 | 0.06056 | -0.00322 | 0.40603
317.42053 | 0.29491 | 0.06134 | -0.0029 | 0.40729
317.54533 | 0.29505 | 0.06214 | -0.00257 | 0.40854
317.67014 | 0.29516 | 0.06294 | -0.00224 | 0.40979
317.79494 | 0.29526 | 0.06375 | -0.00191 | 0.41103
317.91974 | 0.29534 | 0.06458 | -0.00157 | 0.41227
318.04455 | 0.2954 | 0.06541 | -0.00123 | 0.41351
318.16935 | 0.29545 | 0.06626 | -0.000890748 | 0.41474
318.29415 | 0.29547 | 0.06711 | -0.000542913 | 0.41597
318.41895 | 0.29548 | 0.06798 | -0.000191175 | 0.41719
318.47679 | 0.29547 | 0.06839 | -2.68562e-05 | 0.41776
318.54376 | 0.29546 | 0.06886 | 0.000164492 | 0.41841
318.66856 | 0.29543 | 0.06975 | 0.000524115 | 0.41963
318.79336 | 0.29538 | 0.07065 | 0.00088772 | 0.42085
318.91817 | 0.29531 | 0.07157 | 0.00126 | 0.42206
319.04297 | 0.29522 | 0.07249 | 0.00163 | 0.42327
319.16777 | 0.29511 | 0.07343 | 0.002 | 0.42447
319.29257 | 0.29498 | 0.07438 | 0.00238 | 0.42568
319.67942 | 0.29447 | 0.07741 | 0.00359 | 0.4294
320.79021 | 0.29201 | 0.08686 | 0.00727 | 0.44006
320.88182 | 0.29174 | 0.08769 | 0.00759 | 0.44094
320.91501 | 0.29164 | 0.08799 | 0.0077 | 0.44126
321.03982 | 0.29126 | 0.08914 | 0.00814 | 0.44247
321.16462 | 0.29085 | 0.09031 | 0.00859 | 0.44368
321.28942 | 0.29043 | 0.09149 | 0.00903 | 0.44489
321.41422 | 0.28999 | 0.09269 | 0.00949 | 0.4461
321.53903 | 0.28954 | 0.09391 | 0.00995 | 0.44732
321.66383 | 0.28906 | 0.09514 | 0.01041 | 0.44854
321.78863 | 0.28857 | 0.0964 | 0.01087 | 0.44977
321.91344 | 0.28806 | 0.09767 | 0.01134 | 0.451
322.03824 | 0.28753 | 0.09895 | 0.01182 | 0.45223
322.08399 | 0.28734 | 0.09943 | 0.012 | 0.45269
322.16304 | 0.28699 | 0.10026 | 0.0123 | 0.45348
322.28784 | 0.28643 | 0.10158 | 0.01279 | 0.45473
322.41265 | 0.28585 | 0.10293 | 0.01328 | 0.45598
322.53745 | 0.28525 | 0.10429 | 0.01377 | 0.45724
322.66225 | 0.28464 | 0.10568 | 0.01427 | 0.45851
322.78706 | 0.28401 | 0.10708 | 0.01477 | 0.45979
322.91186 | 0.28337 | 0.1085 | 0.01528 | 0.46108
323.03666 | 0.2827 | 0.10995 | 0.01579 | 0.46237
323.16147 | 0.28203 | 0.11141 | 0.01631 | 0.46368
323.28592 | 0.28133 | 0.1129 | 0.01683 | 0.46499
323.28627 | 0.28133 | 0.1129 | 0.01683 | 0.465
323.41107 | 0.28062 | 0.11441 | 0.01736 | 0.46632
323.53587 | 0.27989 | 0.11594 | 0.01789 | 0.46766
323.66068 | 0.27915 | 0.1175 | 0.01843 | 0.46901
323.78548 | 0.27839 | 0.11908 | 0.01897 | 0.47037
323.91028 | 0.27762 | 0.12068 | 0.01952 | 0.47174
324.03509 | 0.27683 | 0.1223 | 0.02007 | 0.47313
324.15989 | 0.27603 | 0.12395 | 0.02063 | 0.47453
324.28469 | 0.27521 | 0.12563 | 0.02119 | 0.47595
324.40949 | 0.27437 | 0.12733 | 0.02176 | 0.47738
324.48762 | 0.27384 | 0.1284 | 0.02211 | 0.47829
324.5343 | 0.27352 | 0.12905 | 0.02233 | 0.47883
324.6591 | 0.27266 | 0.1308 | 0.0229 | 0.48029
324.7839 | 0.27178 | 0.13258 | 0.02348 | 0.48177
324.90871 | 0.27089 | 0.13438 | 0.02407 | 0.48327
325.03351 | 0.26998 | 0.13622 | 0.02466 | 0.48479
325.15831 | 0.26906 | 0.13808 | 0.02526 | 0.48632
325.28311 | 0.26813 | 0.13997 | 0.02586 | 0.48788
325.40792 | 0.26718 | 0.14188 | 0.02646 | 0.48945
325.53272 | 0.26622 | 0.14383 | 0.02707 | 0.49105
325.65752 | 0.26524 | 0.14581 | 0.02769 | 0.49267
325.68908 | 0.26499 | 0.14631 | 0.02785 | 0.49308
325.78233 | 0.26425 | 0.14781 | 0.02831 | 0.49431
325.90713 | 0.26325 | 0.14985 | 0.02894 | 0.49597
326.03193 | 0.26224 | 0.15192 | 0.02957 | 0.49766
326.15673 | 0.26121 | 0.15402 | 0.0302 | 0.49937
326.28154 | 0.26017 | 0.15616 | 0.03084 | 0.5011
326.40634 | 0.25912 | 0.15833 | 0.03149 | 0.50287
326.53114 | 0.25806 | 0.16053 | 0.03214 | 0.50465
326.65595 | 0.25698 | 0.16276 | 0.0328 | 0.50647
326.78075 | 0.2559 | 0.16503 | 0.03346 | 0.50832
326.89031 | 0.25494 | 0.16705 | 0.03404 | 0.50996
326.90555 | 0.2548 | 0.16734 | 0.03412 | 0.51019
327.03036 | 0.25369 | 0.16968 | 0.03479 | 0.51209
327.15516 | 0.25257 | 0.17206 | 0.03547 | 0.51403
327.27996 | 0.25144 | 0.17447 | 0.03615 | 0.51599
327.40476 | 0.2503 | 0.17692 | 0.03684 | 0.51799
327.52957 | 0.24915 | 0.17942 | 0.03753 | 0.52002
327.65437 | 0.24798 | 0.18195 | 0.03822 | 0.52208
327.77917 | 0.24681 | 0.18451 | 0.03892 | 0.52418
327.90398 | 0.24563 | 0.18712 | 0.03963 | 0.52631
328.02878 | 0.24444 | 0.18978 | 0.04034 | 0.52848
328.09131 | 0.24384 | 0.19112 | 0.0407 | 0.52958
328.15358 | 0.24324 | 0.19247 | 0.04106 | 0.53069
328.27838 | 0.24202 | 0.1952 | 0.04178 | 0.53293
328.40319 | 0.2408 | 0.19798 | 0.0425 | 0.53522
328.52799 | 0.23958 | 0.2008 | 0.04324 | 0.53754
328.65279 | 0.23834 | 0.20366 | 0.04397 | 0.5399
328.7776 | 0.23709 | 0.20657 | 0.04471 | 0.5423
328.9024 | 0.23584 | 0.20953 | 0.04546 | 0.54475
329.0272 | 0.23458 | 0.21253 | 0.04621 | 0.54724
329.152 | 0.23331 | 0.21557 | 0.04696 | 0.54977
329.27681 | 0.23203 | 0.21866 | 0.04773 | 0.55235
329.29207 | 0.23187 | 0.21905 | 0.04782 | 0.55267
329.40161 | 0.23074 | 0.22181 | 0.04849 | 0.55497
329.52641 | 0.22945 | 0.225 | 0.04926 | 0.55764
329.65122 | 0.22815 | 0.22823 | 0.05004 | 0.56035
329.77602 | 0.22685 | 0.23152 | 0.05082 | 0.56311
329.90082 | 0.22553 | 0.23486 | 0.0516 | 0.56592
330.02563 | 0.22421 | 0.23825 | 0.05239 | 0.56878
330.15043 | 0.22289 | 0.24169 | 0.05319 | 0.57169
330.27523 | 0.22156 | 0.24518 | 0.05398 | 0.57465
330.40003 | 0.22022 | 0.24873 | 0.05479 | 0.57767
330.49259 | 0.21922 | 0.25139 | 0.05539 | 0.57993
330.52484 | 0.21888 | 0.25233 | 0.0556 | 0.58073
330.64964 | 0.21753 | 0.25598 | 0.05641 | 0.58385
330.77444 | 0.21618 | 0.25969 | 0.05723 | 0.58702
330.89925 | 0.21482 | 0.26345 | 0.05805 | 0.59024
331.02405 | 0.21346 | 0.26726 | 0.05888 | 0.59352
331.14885 | 0.21209 | 0.27113 | 0.05971 | 0.59686
331.27365 | 0.21072 | 0.27506 | 0.06055 | 0.60025
331.39846 | 0.20934 | 0.27904 | 0.06139 | 0.6037
331.52326 | 0.20796 | 0.28308 | 0.06223 | 0.6072
331.64806 | 0.20658 | 0.28718 | 0.06308 | 0.61077
331.69288 | 0.20608 | 0.28866 | 0.06339 | 0.61206
331.77287 | 0.20519 | 0.29133 | 0.06394 | 0.61439
331.89767 | 0.2038 | 0.29554 | 0.0648 | 0.61807
332.02247 | 0.2024 | 0.29981 | 0.06566 | 0.6218
332.14727 | 0.20101 | 0.30414 | 0.06653 | 0.6256
332.27208 | 0.19961 | 0.30852 | 0.0674 | 0.62946
332.39688 | 0.19821 | 0.31296 | 0.06827 | 0.63337
332.52168 | 0.1968 | 0.31746 | 0.06916 | 0.63735
332.64649 | 0.1954 | 0.32202 | 0.07004 | 0.64138
332.77129 | 0.19399 | 0.32663 | 0.07093 | 0.64547
332.89294 | 0.19261 | 0.33118 | 0.0718 | 0.64952
332.89609 | 0.19258 | 0.3313 | 0.07182 | 0.64962
333.02089 | 0.19116 | 0.33602 | 0.07272 | 0.65384
333.1457 | 0.18975 | 0.34081 | 0.07362 | 0.65811
333.2705 | 0.18834 | 0.34564 | 0.07453 | 0.66243
333.3953 | 0.18692 | 0.35054 | 0.07543 | 0.66682
333.52011 | 0.1855 | 0.35548 | 0.07635 | 0.67126
333.64491 | 0.18409 | 0.36048 | 0.07726 | 0.67576
333.76971 | 0.18267 | 0.36554 | 0.07819 | 0.68032
333.89452 | 0.18125 | 0.37064 | 0.07911 | 0.68493
334.01932 | 0.17983 | 0.3758 | 0.08004 | 0.68959
334.09277 | 0.179 | 0.37885 | 0.08059 | 0.69236
334.14412 | 0.17841 | 0.381 | 0.08097 | 0.69431
334.26892 | 0.177 | 0.38625 | 0.08191 | 0.69908
334.39373 | 0.17558 | 0.39155 | 0.08285 | 0.7039
334.51853 | 0.17416 | 0.39689 | 0.08379 | 0.70877
334.64333 | 0.17275 | 0.40227 | 0.08473 | 0.71368
334.76814 | 0.17133 | 0.40769 | 0.08568 | 0.71864
334.89294 | 0.16992 | 0.41316 | 0.08664 | 0.72364
335.01774 | 0.1685 | 0.41865 | 0.08759 | 0.72868
335.14254 | 0.16709 | 0.42419 | 0.08855 | 0.73376
335.26735 | 0.16568 | 0.42975 | 0.08952 | 0.73887
335.29236 | 0.1654 | 0.43086 | 0.08971 | 0.7399
335.39215 | 0.16427 | 0.43534 | 0.09048 | 0.74402
335.51695 | 0.16286 | 0.44095 | 0.09145 | 0.7492
335.64176 | 0.16146 | 0.44659 | 0.09243 | 0.7544
335.76656 | 0.16006 | 0.45224 | 0.0934 | 0.75963
335.89136 | 0.15866 | 0.45791 | 0.09438 | 0.76487
336.01616 | 0.15726 | 0.46359 | 0.09536 | 0.77013
336.14097 | 0.15586 | 0.46927 | 0.09634 | 0.77541
336.26577 | 0.15447 | 0.47496 | 0.09733 | 0.78069
336.49172 | 0.15196 | 0.48525 | 0.09912 | 0.79026
336.51538 | 0.1517 | 0.48632 | 0.09931 | 0.79126
336.64018 | 0.15031 | 0.49199 | 0.10031 | 0.79654
336.76498 | 0.14893 | 0.49764 | 0.1013 | 0.80181
336.88979 | 0.14756 | 0.50327 | 0.1023 | 0.80706
337.01459 | 0.14618 | 0.50888 | 0.10331 | 0.81229
337.13939 | 0.14481 | 0.51445 | 0.10431 | 0.8175
337.26419 | 0.14345 | 0.51998 | 0.10532 | 0.82267
337.389 | 0.14209 | 0.52546 | 0.10632 | 0.8278
337.5138 | 0.14073 | 0.5309 | 0.10734 | 0.83289
337.6386 | 0.13938 | 0.53628 | 0.10835 | 0.83793
337.69084 | 0.13881 | 0.53851 | 0.10877 | 0.84003
337.76341 | 0.13803 | 0.5416 | 0.10936 | 0.84291
337.88821 | 0.13668 | 0.54684 | 0.11038 | 0.84783
338.01301 | 0.13534 | 0.55202 | 0.1114 | 0.85268
338.13781 | 0.13401 | 0.5571 | 0.11242 | 0.85745
338.26262 | 0.13268 | 0.5621 | 0.11344 | 0.86214
338.38742 | 0.13135 | 0.567 | 0.11446 | 0.86674
338.51222 | 0.13003 | 0.5718 | 0.11548 | 0.87124
338.63703 | 0.12872 | 0.57648 | 0.11651 | 0.87563
338.76183 | 0.12741 | 0.58105 | 0.11754 | 0.87992
338.88663 | 0.1261 | 0.58549 | 0.11857 | 0.88408
338.88973 | 0.12607 | 0.5856 | 0.11859 | 0.88418
339.01143 | 0.1248 | 0.5898 | 0.11959 | 0.88812
339.13624 | 0.12351 | 0.59397 | 0.12063 | 0.89203
339.26104 | 0.12222 | 0.59799 | 0.12166 | 0.89579
339.38584 | 0.12094 | 0.60186 | 0.12269 | 0.89941
339.51065 | 0.11966 | 0.60557 | 0.12372 | 0.90288
339.63545 | 0.11839 | 0.60912 | 0.12476 | 0.90619
339.76025 | 0.11712 | 0.61249 | 0.12579 | 0.90933
339.88506 | 0.11586 | 0.61568 | 0.12682 | 0.9123
340.00986 | 0.11461 | 0.61869 | 0.12786 | 0.91509
340.08839 | 0.11383 | 0.62049 | 0.12851 | 0.91675
340.13466 | 0.11336 | 0.62151 | 0.1289 | 0.9177
340.25946 | 0.11212 | 0.62413 | 0.12993 | 0.92011
340.38427 | 0.11089 | 0.62655 | 0.13097 | 0.92234
340.50907 | 0.10966 | 0.62877 | 0.132 | 0.92436
340.63387 | 0.10844 | 0.63078 | 0.13304 | 0.92619
340.75868 | 0.10723 | 0.63257 | 0.13408 | 0.9278
340.88348 | 0.10602 | 0.63415 | 0.13511 | 0.9292
341.00828 | 0.10482 | 0.6355 | 0.13615 | 0.93039
341.13308 | 0.10362 | 0.63663 | 0.13718 | 0.93137
341.25789 | 0.10244 | 0.63754 | 0.13822 | 0.93212
341.28682 | 0.10216 | 0.63772 | 0.13846 | 0.93226
341.38269 | 0.10125 | 0.63822 | 0.13925 | 0.93265
341.50749 | 0.10008 | 0.63867 | 0.14028 | 0.93296
341.6323 | 0.09891 | 0.63889 | 0.14132 | 0.93305
341.7571 | 0.09775 | 0.63888 | 0.14235 | 0.93291
341.8819 | 0.0966 | 0.63864 | 0.14338 | 0.93255
342.0067 | 0.09545 | 0.63817 | 0.14441 | 0.93196
342.13151 | 0.09432 | 0.63747 | 0.14544 | 0.93116
342.25631 | 0.09318 | 0.63655 | 0.14647 | 0.93013
342.38111 | 0.09206 | 0.6354 | 0.14749 | 0.92888
342.48501 | 0.09113 | 0.63427 | 0.14834 | 0.92767
342.50592 | 0.09094 | 0.63402 | 0.14852 | 0.92741
342.63072 | 0.08983 | 0.63243 | 0.14954 | 0.92573
342.75552 | 0.08873 | 0.63062 | 0.15056 | 0.92384
342.88032 | 0.08764 | 0.62859 | 0.15158 | 0.92174
343.00513 | 0.08655 | 0.62636 | 0.1526 | 0.91943
343.12993 | 0.08547 | 0.62392 | 0.15361 | 0.91693
343.25473 | 0.0844 | 0.62128 | 0.15463 | 0.91423
343.37954 | 0.08333 | 0.61844 | 0.15564 | 0.91134
343.50434 | 0.08227 | 0.61542 | 0.15665 | 0.90827
343.62914 | 0.08122 | 0.61221 | 0.15766 | 0.90502
343.68297 | 0.08077 | 0.61077 | 0.15809 | 0.90356
343.75395 | 0.08018 | 0.60882 | 0.15866 | 0.9016
343.87875 | 0.07915 | 0.60527 | 0.15966 | 0.89801
344.00355 | 0.07812 | 0.60154 | 0.16066 | 0.89425
344.12835 | 0.0771 | 0.59766 | 0.16166 | 0.89035
344.25316 | 0.07609 | 0.59362 | 0.16265 | 0.88629
344.37796 | 0.07508 | 0.58944 | 0.16364 | 0.8821
344.50276 | 0.07409 | 0.58512 | 0.16463 | 0.87777
344.62757 | 0.0731 | 0.58067 | 0.16562 | 0.87331
344.75237 | 0.07212 | 0.57609 | 0.1666 | 0.86874
344.87717 | 0.07114 | 0.5714 | 0.16758 | 0.86405
344.8807 | 0.07112 | 0.57126 | 0.1676 | 0.86391
345.00197 | 0.07018 | 0.56659 | 0.16855 | 0.85925
345.12678 | 0.06922 | 0.56168 | 0.16952 | 0.85435
345.25158 | 0.06827 | 0.55668 | 0.17049 | 0.84937
345.37638 | 0.06733 | 0.55158 | 0.17145 | 0.84429
345.50119 | 0.06639 | 0.54641 | 0.17241 | 0.83914
345.62599 | 0.06546 | 0.54115 | 0.17337 | 0.83391
345.75079 | 0.06454 | 0.53583 | 0.17432 | 0.82862
345.87559 | 0.06363 | 0.53045 | 0.17527 | 0.82327
346.0004 | 0.06273 | 0.52501 | 0.17621 | 0.81787
346.07819 | 0.06217 | 0.52159 | 0.17679 | 0.81448
346.1252 | 0.06183 | 0.51952 | 0.17715 | 0.81242
346.25 | 0.06094 | 0.51398 | 0.17808 | 0.80693
346.37481 | 0.06006 | 0.50841 | 0.17901 | 0.80141
346.49961 | 0.05919 | 0.5028 | 0.17993 | 0.79585
346.62441 | 0.05832 | 0.49717 | 0.18085 | 0.79027
346.74922 | 0.05746 | 0.49152 | 0.18177 | 0.78468
346.87402 | 0.05661 | 0.48585 | 0.18268 | 0.77907
346.99882 | 0.05577 | 0.48017 | 0.18358 | 0.77345
347.24843 | 0.0541 | 0.46879 | 0.18538 | 0.7622
347.27546 | 0.05392 | 0.46756 | 0.18557 | 0.76098
347.37323 | 0.05328 | 0.46311 | 0.18626 | 0.75658
347.49803 | 0.05247 | 0.45743 | 0.18715 | 0.75098
347.62284 | 0.05166 | 0.45176 | 0.18802 | 0.74538
347.74764 | 0.05086 | 0.44611 | 0.18889 | 0.7398
347.87244 | 0.05007 | 0.44048 | 0.18976 | 0.73424
347.99724 | 0.04929 | 0.43487 | 0.19062 | 0.7287
348.12205 | 0.04851 | 0.42928 | 0.19147 | 0.72319
348.24685 | 0.04774 | 0.42372 | 0.19232 | 0.71771
348.37165 | 0.04698 | 0.41819 | 0.19316 | 0.71226
348.47249 | 0.04637 | 0.41375 | 0.19384 | 0.70789
348.49646 | 0.04623 | 0.4127 | 0.194 | 0.70685
348.62126 | 0.04548 | 0.40724 | 0.19482 | 0.70147
348.74606 | 0.04474 | 0.40182 | 0.19565 | 0.69613
348.87086 | 0.04401 | 0.39644 | 0.19646 | 0.69083
348.99567 | 0.04328 | 0.3911 | 0.19727 | 0.68558
349.12047 | 0.04256 | 0.38581 | 0.19807 | 0.68037
349.24527 | 0.04185 | 0.38056 | 0.19886 | 0.67521
349.37008 | 0.04115 | 0.37536 | 0.19965 | 0.67009
349.49488 | 0.04045 | 0.37021 | 0.20043 | 0.66502
349.61968 | 0.03976 | 0.36511 | 0.2012 | 0.66
349.66928 | 0.03949 | 0.3631 | 0.20151 | 0.65802
349.74448 | 0.03908 | 0.36006 | 0.20197 | 0.65504
349.86929 | 0.0384 | 0.35507 | 0.20273 | 0.65012
349.99409 | 0.03773 | 0.35012 | 0.20348 | 0.64526
350.11889 | 0.03707 | 0.34524 | 0.20422 | 0.64045
350.2437 | 0.03641 | 0.3404 | 0.20496 | 0.6357
350.3685 | 0.03576 | 0.33563 | 0.20568 | 0.631
350.4933 | 0.03512 | 0.3309 | 0.2064 | 0.62635
350.61811 | 0.03448 | 0.32624 | 0.20712 | 0.62177
350.74291 | 0.03385 | 0.32163 | 0.20782 | 0.61723
350.86585 | 0.03324 | 0.31715 | 0.2085 | 0.61282
350.86771 | 0.03323 | 0.31708 | 0.20851 | 0.61275
350.99251 | 0.03261 | 0.31259 | 0.2092 | 0.60833
351.11732 | 0.032 | 0.30815 | 0.20988 | 0.60396
351.24212 | 0.0314 | 0.30377 | 0.21055 | 0.59965
351.36692 | 0.0308 | 0.29945 | 0.21121 | 0.5954
351.49173 | 0.03021 | 0.29519 | 0.21187 | 0.5912
351.61653 | 0.02963 | 0.29098 | 0.21251 | 0.58705
351.74133 | 0.02905 | 0.28683 | 0.21315 | 0.58296
351.86613 | 0.02848 | 0.28274 | 0.21377 | 0.57892
351.99094 | 0.02791 | 0.27871 | 0.21439 | 0.57494
352.06218 | 0.02759 | 0.27643 | 0.21474 | 0.57269
352.11574 | 0.02735 | 0.27473 | 0.215 | 0.57101
352.24054 | 0.0268 | 0.27081 | 0.2156 | 0.56714
352.36535 | 0.02625 | 0.26694 | 0.21619 | 0.56332
352.49015 | 0.02571 | 0.26313 | 0.21677 | 0.55954
352.61495 | 0.02518 | 0.25937 | 0.21735 | 0.55583
352.73975 | 0.02465 | 0.25567 | 0.21791 | 0.55216
352.86456 | 0.02412 | 0.25202 | 0.21846 | 0.54854
352.98936 | 0.02361 | 0.24843 | 0.21901 | 0.54497
353.11416 | 0.02309 | 0.24489 | 0.21954 | 0.54146
353.23897 | 0.02259 | 0.2414 | 0.22007 | 0.53799
353.25829 | 0.02251 | 0.24087 | 0.22015 | 0.53745
353.36377 | 0.02209 | 0.23797 | 0.22058 | 0.53456
353.48857 | 0.02159 | 0.23458 | 0.22109 | 0.53119
353.61338 | 0.0211 | 0.23125 | 0.22159 | 0.52786
353.73818 | 0.02062 | 0.22796 | 0.22207 | 0.52458
353.86298 | 0.02014 | 0.22473 | 0.22255 | 0.52134
353.98778 | 0.01967 | 0.22154 | 0.22301 | 0.51815
354.11259 | 0.0192 | 0.2184 | 0.22347 | 0.515
354.23739 | 0.01874 | 0.21531 | 0.22392 | 0.5119
354.36219 | 0.01828 | 0.21227 | 0.22435 | 0.50883
354.45416 | 0.01795 | 0.21006 | 0.22467 | 0.5066
354.487 | 0.01783 | 0.20928 | 0.22478 | 0.50581
354.6118 | 0.01738 | 0.20633 | 0.22519 | 0.50283
354.7366 | 0.01694 | 0.20342 | 0.2256 | 0.49989
354.8614 | 0.01651 | 0.20056 | 0.22599 | 0.49698
354.98621 | 0.01607 | 0.19774 | 0.22637 | 0.49412
355.11101 | 0.01565 | 0.19497 | 0.22675 | 0.49129
355.23581 | 0.01523 | 0.19224 | 0.22711 | 0.4885
355.36062 | 0.01481 | 0.18955 | 0.22746 | 0.48575
355.48542 | 0.0144 | 0.1869 | 0.2278 | 0.48303
355.61022 | 0.01399 | 0.1843 | 0.22813 | 0.48035
355.6498 | 0.01386 | 0.18348 | 0.22824 | 0.47951
355.73502 | 0.01359 | 0.18173 | 0.22845 | 0.4777
355.85983 | 0.01319 | 0.17921 | 0.22876 | 0.47509
355.98463 | 0.0128 | 0.17672 | 0.22906 | 0.47251
356.10943 | 0.01241 | 0.17427 | 0.22935 | 0.46996
356.23424 | 0.01203 | 0.17186 | 0.22963 | 0.46744
356.35904 | 0.01165 | 0.16948 | 0.22989 | 0.46495
356.48384 | 0.01128 | 0.16714 | 0.23015 | 0.46249
356.60865 | 0.01091 | 0.16484 | 0.23039 | 0.46006
356.73345 | 0.01054 | 0.16257 | 0.23062 | 0.45766
356.84521 | 0.01022 | 0.16057 | 0.23082 | 0.45554
356.85825 | 0.01018 | 0.16034 | 0.23084 | 0.45529
356.98305 | 0.00982 | 0.15814 | 0.23105 | 0.45295
357.10786 | 0.00947 | 0.15598 | 0.23125 | 0.45063
357.23266 | 0.00912 | 0.15385 | 0.23144 | 0.44834
357.35746 | 0.00878 | 0.15175 | 0.23162 | 0.44607
357.48227 | 0.00844 | 0.14968 | 0.23178 | 0.44383
357.60707 | 0.0081 | 0.14764 | 0.23194 | 0.44161
357.73187 | 0.00777 | 0.14564 | 0.23208 | 0.43942
357.85667 | 0.00744 | 0.14367 | 0.23221 | 0.43725
357.98148 | 0.00712 | 0.14172 | 0.23233 | 0.4351
358.04038 | 0.00697 | 0.14081 | 0.23239 | 0.43409
358.10628 | 0.0068 | 0.13981 | 0.23244 | 0.43297
358.23108 | 0.00648 | 0.13792 | 0.23254 | 0.43087
358.35589 | 0.00617 | 0.13606 | 0.23263 | 0.42879
358.48069 | 0.00586 | 0.13423 | 0.2327 | 0.42672
358.60549 | 0.00555 | 0.13243 | 0.23277 | 0.42468
358.73029 | 0.00525 | 0.13065 | 0.23282 | 0.42266
358.8551 | 0.00495 | 0.12891 | 0.23286 | 0.42065
358.9799 | 0.00466 | 0.12718 | 0.23289 | 0.41866
359.1047 | 0.00437 | 0.12548 | 0.23291 | 0.41669
359.22951 | 0.00408 | 0.12381 | 0.23292 | 0.41474
359.23533 | 0.00407 | 0.12374 | 0.23292 | 0.41465
359.35431 | 0.0038 | 0.12217 | 0.23291 | 0.41281
359.47911 | 0.00352 | 0.12054 | 0.2329 | 0.41089
359.60391 | 0.00324 | 0.11894 | 0.23287 | 0.40898
359.72872 | 0.00297 | 0.11737 | 0.23283 | 0.4071
359.85352 | 0.0027 | 0.11581 | 0.23278 | 0.40522
359.97832 | 0.00243 | 0.11428 | 0.23272 | 0.40336
360.10313 | 0.00217 | 0.11278 | 0.23265 | 0.40152
360.22793 | 0.00191 | 0.11129 | 0.23256 | 0.39969
360.35273 | 0.00165 | 0.10983 | 0.23247 | 0.39787
360.43004 | 0.00149 | 0.10893 | 0.2324 | 0.39676
360.47754 | 0.0014 | 0.10838 | 0.23236 | 0.39607
360.60234 | 0.00114 | 0.10696 | 0.23225 | 0.39428
360.72714 | 0.00089689 | 0.10556 | 0.23212 | 0.3925
360.85194 | 0.00065181 | 0.10418 | 0.23198 | 0.39073
360.97675 | 0.000409694 | 0.10282 | 0.23182 | 0.38898
361.10155 | 0.000170506 | 0.10147 | 0.23166 | 0.38723
361.22635 | -6.57894e-05 | 0.10015 | 0.23149 | 0.3855
361.35116 | -0.000299229 | 0.09884 | 0.2313 | 0.38378
361.47596 | -0.000529849 | 0.09756 | 0.23111 | 0.38206
361.60076 | -0.000757683 | 0.09629 | 0.2309 | 0.38036
361.62453 | -0.000800755 | 0.09605 | 0.23086 | 0.38004
361.72556 | -0.000982768 | 0.09504 | 0.23068 | 0.37866
361.85037 | -0.00121 | 0.09381 | 0.23045 | 0.37698
361.97517 | -0.00142 | 0.09259 | 0.23021 | 0.3753
362.09997 | -0.00164 | 0.09139 | 0.22996 | 0.37364
362.22478 | -0.00186 | 0.09021 | 0.22969 | 0.37198
362.34958 | -0.00207 | 0.08905 | 0.22942 | 0.37033
362.47438 | -0.00228 | 0.0879 | 0.22914 | 0.36868
362.59918 | -0.00248 | 0.08676 | 0.22884 | 0.36705
362.72399 | -0.00269 | 0.08564 | 0.22853 | 0.36542
362.81878 | -0.00284 | 0.08481 | 0.22829 | 0.36419
362.84879 | -0.00289 | 0.08454 | 0.22822 | 0.3638
362.97359 | -0.00309 | 0.08345 | 0.22789 | 0.36218
363.0984 | -0.00329 | 0.08238 | 0.22755 | 0.36057
363.2232 | -0.00348 | 0.08132 | 0.2272 | 0.35897
363.348 | -0.00367 | 0.08028 | 0.22684 | 0.35737
363.47281 | -0.00386 | 0.07925 | 0.22647 | 0.35578
363.59761 | -0.00405 | 0.07823 | 0.22609 | 0.3542
363.72241 | -0.00424 | 0.07723 | 0.2257 | 0.35262
363.84721 | -0.00442 | 0.07624 | 0.22529 | 0.35104
363.97202 | -0.0046 | 0.07527 | 0.22488 | 0.34947
364.0128 | -0.00466 | 0.07495 | 0.22475 | 0.34896
364.09682 | -0.00478 | 0.0743 | 0.22446 | 0.34791
364.22162 | -0.00496 | 0.07335 | 0.22403 | 0.34635
364.34643 | -0.00513 | 0.07242 | 0.22358 | 0.34479
364.47123 | -0.00531 | 0.07149 | 0.22313 | 0.34324
364.59603 | -0.00548 | 0.07058 | 0.22267 | 0.3417
364.72083 | -0.00564 | 0.06968 | 0.22219 | 0.34015
364.84564 | -0.00581 | 0.06879 | 0.22171 | 0.33861
364.97044 | -0.00598 | 0.06791 | 0.22122 | 0.33708
365.09524 | -0.00614 | 0.06704 | 0.22071 | 0.33554
365.20659 | -0.00628 | 0.06628 | 0.22026 | 0.33418
365.22005 | -0.0063 | 0.06619 | 0.2202 | 0.33401
365.34485 | -0.00646 | 0.06534 | 0.21968 | 0.33249
365.46965 | -0.00662 | 0.06451 | 0.21915 | 0.33097
365.59445 | -0.00677 | 0.06369 | 0.2186 | 0.32944
365.71926 | -0.00693 | 0.06287 | 0.21805 | 0.32793
365.84406 | -0.00708 | 0.06207 | 0.21749 | 0.32641
365.96886 | -0.00723 | 0.06128 | 0.21692 | 0.3249
366.09367 | -0.00738 | 0.0605 | 0.21634 | 0.32339
366.21847 | -0.00752 | 0.05972 | 0.21575 | 0.32188
366.34327 | -0.00767 | 0.05896 | 0.21515 | 0.32038
366.40015 | -0.00773 | 0.05862 | 0.21488 | 0.31969
366.46807 | -0.00781 | 0.05821 | 0.21455 | 0.31887
366.59288 | -0.00795 | 0.05747 | 0.21393 | 0.31737
366.71768 | -0.00809 | 0.05673 | 0.21331 | 0.31587
367.59348 | -0.00903 | 0.05183 | 0.20868 | 0.3054
368.78658 | -0.0102 | 0.04578 | 0.20172 | 0.29124
369.97945 | -0.01124 | 0.04038 | 0.19409 | 0.27716
371.17209 | -0.01219 | 0.03555 | 0.18588 | 0.26316
372.3645 | -0.01305 | 0.0312 | 0.17715 | 0.24923
373.55669 | -0.01382 | 0.02727 | 0.16802 | 0.2354
374.74864 | -0.01453 | 0.02373 | 0.15857 | 0.22169
375.07948 | -0.01472 | 0.0228 | 0.1559 | 0.21791
375.20428 | -0.01479 | 0.02246 | 0.15489 | 0.21649
375.32908 | -0.01485 | 0.02212 | 0.15387 | 0.21507
375.45388 | -0.01492 | 0.02178 | 0.15286 | 0.21365
375.57869 | -0.01499 | 0.02145 | 0.15184 | 0.21223
375.70349 | -0.01506 | 0.02112 | 0.15082 | 0.21082
375.82829 | -0.01512 | 0.0208 | 0.1498 | 0.2094
375.94036 | -0.01518 | 0.02051 | 0.14888 | 0.20814
375.9531 | -0.01519 | 0.02047 | 0.14878 | 0.20799
376.0779 | -0.01525 | 0.02016 | 0.14775 | 0.20658
376.2027 | -0.01531 | 0.01984 | 0.14673 | 0.20518
376.3275 | -0.01538 | 0.01953 | 0.1457 | 0.20378
376.45231 | -0.01544 | 0.01922 | 0.14467 | 0.20237
376.57711 | -0.0155 | 0.01891 | 0.14364 | 0.20098
376.70191 | -0.01556 | 0.0186 | 0.14261 | 0.19958
376.82672 | -0.01563 | 0.0183 | 0.14158 | 0.19818
376.95152 | -0.01569 | 0.01801 | 0.14055 | 0.19679
377.07632 | -0.01575 | 0.01771 | 0.13951 | 0.1954
377.13185 | -0.01577 | 0.01758 | 0.13905 | 0.19479
377.20113 | -0.01581 | 0.01742 | 0.13848 | 0.19402
377.32593 | -0.01586 | 0.01713 | 0.13744 | 0.19264
377.45073 | -0.01592 | 0.01684 | 0.13641 | 0.19126
377.57553 | -0.01598 | 0.01656 | 0.13537 | 0.18988
377.70034 | -0.01604 | 0.01627 | 0.13434 | 0.1885
377.82514 | -0.0161 | 0.016 | 0.1333 | 0.18713
377.94994 | -0.01615 | 0.01572 | 0.13227 | 0.18576
378.07475 | -0.01621 | 0.01545 | 0.13123 | 0.1844
378.19955 | -0.01626 | 0.01517 | 0.13019 | 0.18303
378.32311 | -0.01632 | 0.01491 | 0.12917 | 0.18169
378.32435 | -0.01632 | 0.01491 | 0.12916 | 0.18167
378.44915 | -0.01637 | 0.01464 | 0.12812 | 0.18032
378.57396 | -0.01643 | 0.01438 | 0.12709 | 0.17896
378.69876 | -0.01648 | 0.01412 | 0.12605 | 0.17761
378.82356 | -0.01653 | 0.01386 | 0.12502 | 0.17627
378.94837 | -0.01659 | 0.0136 | 0.12398 | 0.17493
379.07317 | -0.01664 | 0.01335 | 0.12295 | 0.17359
379.19797 | -0.01669 | 0.01309 | 0.12192 | 0.17225
379.32277 | -0.01674 | 0.01284 | 0.12089 | 0.17092
379.44758 | -0.01679 | 0.0126 | 0.11986 | 0.16959
379.51414 | -0.01682 | 0.01247 | 0.11931 | 0.16888
379.57238 | -0.01684 | 0.01235 | 0.11883 | 0.16826
379.69718 | -0.01689 | 0.01211 | 0.1178 | 0.16694
379.82199 | -0.01694 | 0.01187 | 0.11677 | 0.16563
379.94679 | -0.01699 | 0.01163 | 0.11574 | 0.16431
380.07159 | -0.01704 | 0.0114 | 0.11472 | 0.163
380.1964 | -0.01709 | 0.01116 | 0.1137 | 0.1617
380.3212 | -0.01714 | 0.01093 | 0.11268 | 0.16039
380.446 | -0.01719 | 0.0107 | 0.11165 | 0.1591
380.5708 | -0.01723 | 0.01047 | 0.11064 | 0.1578
380.69561 | -0.01728 | 0.01025 | 0.10962 | 0.15651
380.70495 | -0.01728 | 0.01023 | 0.10954 | 0.15642
380.82041 | -0.01733 | 0.01002 | 0.1086 | 0.15523
380.94521 | -0.01737 | 0.0098 | 0.10759 | 0.15395
381.07002 | -0.01742 | 0.00958 | 0.10658 | 0.15267
381.19482 | -0.01747 | 0.00936 | 0.10557 | 0.1514
381.31962 | -0.01751 | 0.00915 | 0.10456 | 0.15013
381.44442 | -0.01756 | 0.00893 | 0.10356 | 0.14887
381.56923 | -0.0176 | 0.00872 | 0.10256 | 0.14761
381.69403 | -0.01764 | 0.00851 | 0.10156 | 0.14635
381.81883 | -0.01769 | 0.0083 | 0.10056 | 0.1451
381.89552 | -0.01771 | 0.00817 | 0.09995 | 0.14433
381.94364 | -0.01773 | 0.00809 | 0.09956 | 0.14386
382.06844 | -0.01777 | 0.00789 | 0.09857 | 0.14261
382.19324 | -0.01782 | 0.00769 | 0.09758 | 0.14138
382.31804 | -0.01786 | 0.00748 | 0.09659 | 0.14015
382.44285 | -0.0179 | 0.00728 | 0.09561 | 0.13892
382.56765 | -0.01794 | 0.00709 | 0.09463 | 0.1377
382.69245 | -0.01799 | 0.00689 | 0.09365 | 0.13648
382.81726 | -0.01803 | 0.00669 | 0.09267 | 0.13527
382.94206 | -0.01807 | 0.0065 | 0.0917 | 0.13406
383.06686 | -0.01811 | 0.00631 | 0.09073 | 0.13286
383.08587 | -0.01811 | 0.00628 | 0.09058 | 0.13268
383.19166 | -0.01815 | 0.00612 | 0.08976 | 0.13166
383.31647 | -0.01819 | 0.00593 | 0.0888 | 0.13047
383.44127 | -0.01823 | 0.00575 | 0.08784 | 0.12928
383.56607 | -0.01827 | 0.00556 | 0.08688 | 0.1281
383.69088 | -0.01831 | 0.00538 | 0.08593 | 0.12692
383.81568 | -0.01835 | 0.00519 | 0.08498 | 0.12575
383.94048 | -0.01838 | 0.00501 | 0.08403 | 0.12459
384.06529 | -0.01842 | 0.00483 | 0.08308 | 0.12342
384.19009 | -0.01846 | 0.00466 | 0.08214 | 0.12227
384.27599 | -0.01849 | 0.00454 | 0.0815 | 0.12148
384.31489 | -0.0185 | 0.00448 | 0.08121 | 0.12112
384.43969 | -0.01854 | 0.00431 | 0.08027 | 0.11997
384.5645 | -0.01857 | 0.00413 | 0.07934 | 0.11883
384.6893 | -0.01861 | 0.00396 | 0.07842 | 0.1177
384.8141 | -0.01865 | 0.00379 | 0.0775 | 0.11657
384.93891 | -0.01868 | 0.00362 | 0.07658 | 0.11545
385.06371 | -0.01872 | 0.00345 | 0.07567 | 0.11433
385.18851 | -0.01876 | 0.00329 | 0.07476 | 0.11322
385.31331 | -0.01879 | 0.00312 | 0.07385 | 0.11211
385.43812 | -0.01883 | 0.00296 | 0.07295 | 0.11101
385.46588 | -0.01883 | 0.00292 | 0.07275 | 0.11076
385.56292 | -0.01886 | 0.0028 | 0.07205 | 0.10991
385.68772 | -0.0189 | 0.00264 | 0.07115 | 0.10882
385.81253 | -0.01893 | 0.00248 | 0.07026 | 0.10774
385.93733 | -0.01897 | 0.00232 | 0.06938 | 0.10666
386.06213 | -0.019 | 0.00216 | 0.0685 | 0.10558
386.18693 | -0.01903 | 0.002 | 0.06762 | 0.10452
386.31174 | -0.01907 | 0.00185 | 0.06675 | 0.10346
386.43654 | -0.0191 | 0.00169 | 0.06588 | 0.1024
386.56134 | -0.01913 | 0.00154 | 0.06501 | 0.10135
386.65554 | -0.01916 | 0.00143 | 0.06436 | 0.10056
386.68615 | -0.01917 | 0.00139 | 0.06415 | 0.10031
386.81095 | -0.0192 | 0.00124 | 0.0633 | 0.09927
386.93575 | -0.01923 | 0.00109 | 0.06245 | 0.09824
387.06056 | -0.01927 | 0.000944851 | 0.0616 | 0.09721
387.18536 | -0.0193 | 0.000798318 | 0.06076 | 0.09619
387.31016 | -0.01933 | 0.00065292 | 0.05992 | 0.09517
387.43496 | -0.01936 | 0.000508644 | 0.05909 | 0.09416
387.55977 | -0.01939 | 0.000365481 | 0.05826 | 0.09316
387.68457 | -0.01942 | 0.000223417 | 0.05744 | 0.09216
387.80937 | -0.01946 | 8.2443e-05 | 0.05662 | 0.09117
387.84497 | -0.01946 | 4.24329e-05 | 0.05638 | 0.09089
387.93418 | -0.01949 | -5.74528e-05 | 0.0558 | 0.09019
388.05898 | -0.01952 | -0.000196281 | 0.05499 | 0.08921
388.18378 | -0.01955 | -0.000334053 | 0.05419 | 0.08823
388.30858 | -0.01958 | -0.000470778 | 0.05339 | 0.08727
388.43339 | -0.01961 | -0.000606467 | 0.05259 | 0.08631
388.55819 | -0.01964 | -0.000741131 | 0.0518 | 0.08535
388.68299 | -0.01967 | -0.000874779 | 0.05101 | 0.0844
388.8078 | -0.0197 | -0.00101 | 0.05023 | 0.08346
388.9326 | -0.01973 | -0.00114 | 0.04946 | 0.08252
389.03417 | -0.01975 | -0.00125 | 0.04883 | 0.08176
389.0574 | -0.01976 | -0.00127 | 0.04869 | 0.08159
389.1822 | -0.01978 | -0.0014 | 0.04792 | 0.08066
389.30701 | -0.01981 | -0.00153 | 0.04716 | 0.07974
389.43181 | -0.01984 | -0.00166 | 0.0464 | 0.07883
389.55661 | -0.01987 | -0.00178 | 0.04565 | 0.07792
389.68142 | -0.0199 | -0.00191 | 0.0449 | 0.07702
389.80622 | -0.01993 | -0.00203 | 0.04416 | 0.07613
389.93102 | -0.01995 | -0.00216 | 0.04342 | 0.07524
390.05583 | -0.01998 | -0.00228 | 0.04269 | 0.07436
390.18063 | -0.02001 | -0.0024 | 0.04196 | 0.07348
390.22315 | -0.02002 | -0.00244 | 0.04172 | 0.07318
390.30543 | -0.02004 | -0.00252 | 0.04124 | 0.07261
390.43023 | -0.02006 | -0.00264 | 0.04052 | 0.07174
390.55504 | -0.02009 | -0.00276 | 0.03981 | 0.07088
390.67984 | -0.02012 | -0.00288 | 0.0391 | 0.07003
390.80464 | -0.02014 | -0.003 | 0.0384 | 0.06918
390.92945 | -0.02017 | -0.00312 | 0.0377 | 0.06834
391.05425 | -0.0202 | -0.00323 | 0.03701 | 0.06751
391.17905 | -0.02022 | -0.00335 | 0.03632 | 0.06668
391.30385 | -0.02025 | -0.00346 | 0.03564 | 0.06586
391.4119 | -0.02027 | -0.00356 | 0.03506 | 0.06515
391.42866 | -0.02028 | -0.00358 | 0.03496 | 0.06504
391.55346 | -0.0203 | -0.00369 | 0.03429 | 0.06423
391.67826 | -0.02033 | -0.0038 | 0.03363 | 0.06342
391.80307 | -0.02035 | -0.00391 | 0.03296 | 0.06263
391.92787 | -0.02038 | -0.00402 | 0.03231 | 0.06183
392.05267 | -0.0204 | -0.00413 | 0.03165 | 0.06105
392.17747 | -0.02043 | -0.00424 | 0.03101 | 0.06026
392.30228 | -0.02045 | -0.00435 | 0.03036 | 0.05949
392.42708 | -0.02048 | -0.00446 | 0.02973 | 0.05872
392.55188 | -0.0205 | -0.00456 | 0.0291 | 0.05796
392.60041 | -0.02051 | -0.00461 | 0.02885 | 0.05766
392.67669 | -0.02053 | -0.00467 | 0.02847 | 0.0572
392.80149 | -0.02055 | -0.00478 | 0.02785 | 0.05645
392.92629 | -0.02057 | -0.00488 | 0.02723 | 0.0557
393.05109 | -0.0206 | -0.00498 | 0.02662 | 0.05496
393.1759 | -0.02062 | -0.00509 | 0.02601 | 0.05423
393.3007 | -0.02065 | -0.00519 | 0.02541 | 0.0535
393.4255 | -0.02067 | -0.00529 | 0.02481 | 0.05278
393.55031 | -0.02069 | -0.00539 | 0.02422 | 0.05206
393.67511 | -0.02072 | -0.00549 | 0.02363 | 0.05135
393.78871 | -0.02074 | -0.00558 | 0.0231 | 0.05071
393.79991 | -0.02074 | -0.00559 | 0.02305 | 0.05065
393.92472 | -0.02076 | -0.00569 | 0.02247 | 0.04995
394.04952 | -0.02078 | -0.00579 | 0.0219 | 0.04926
394.17432 | -0.02081 | -0.00588 | 0.02133 | 0.04857
394.29912 | -0.02083 | -0.00598 | 0.02077 | 0.04789
394.42393 | -0.02085 | -0.00608 | 0.02021 | 0.04721
394.54873 | -0.02087 | -0.00617 | 0.01966 | 0.04654
394.67353 | -0.0209 | -0.00627 | 0.01911 | 0.04587
394.79834 | -0.02092 | -0.00636 | 0.01857 | 0.04522
394.92314 | -0.02094 | -0.00646 | 0.01803 | 0.04456
394.97677 | -0.02095 | -0.0065 | 0.0178 | 0.04428
395.04794 | -0.02096 | -0.00655 | 0.0175 | 0.04391
395.17274 | -0.02098 | -0.00664 | 0.01697 | 0.04327
395.29755 | -0.02101 | -0.00673 | 0.01644 | 0.04263
395.42235 | -0.02103 | -0.00682 | 0.01592 | 0.042
395.54715 | -0.02105 | -0.00691 | 0.01541 | 0.04138
395.67196 | -0.02107 | -0.007 | 0.0149 | 0.04076
395.79676 | -0.02109 | -0.00709 | 0.0144 | 0.04014
395.92156 | -0.02111 | -0.00718 | 0.0139 | 0.03953
396.04636 | -0.02113 | -0.00727 | 0.0134 | 0.03893
396.16461 | -0.02115 | -0.00735 | 0.01294 | 0.03836
396.17117 | -0.02115 | -0.00736 | 0.01291 | 0.03833
396.29597 | -0.02117 | -0.00744 | 0.01242 | 0.03773
396.42077 | -0.02119 | -0.00753 | 0.01194 | 0.03715
396.54558 | -0.02121 | -0.00762 | 0.01147 | 0.03656
396.67038 | -0.02124 | -0.0077 | 0.01099 | 0.03598
396.79518 | -0.02126 | -0.00779 | 0.01053 | 0.03541
396.91999 | -0.02128 | -0.00787 | 0.01006 | 0.03485
397.04479 | -0.0213 | -0.00795 | 0.0096 | 0.03428
397.16959 | -0.02132 | -0.00804 | 0.00915 | 0.03373
397.29439 | -0.02133 | -0.00812 | 0.0087 | 0.03317
397.35222 | -0.02134 | -0.00816 | 0.00849 | 0.03292
397.4192 | -0.02135 | -0.0082 | 0.00825 | 0.03263
397.544 | -0.02137 | -0.00828 | 0.00781 | 0.03209
397.6688 | -0.02139 | -0.00836 | 0.00738 | 0.03155
397.79361 | -0.02141 | -0.00844 | 0.00695 | 0.03102
397.91841 | -0.02143 | -0.00852 | 0.00652 | 0.03049
398.04321 | -0.02145 | -0.0086 | 0.0061 | 0.02997
398.16801 | -0.02147 | -0.00868 | 0.00568 | 0.02945
398.29282 | -0.02149 | -0.00876 | 0.00526 | 0.02894
398.41762 | -0.02151 | -0.00884 | 0.00485 | 0.02843
398.5396 | -0.02153 | -0.00891 | 0.00445 | 0.02794
398.54242 | -0.02153 | -0.00891 | 0.00445 | 0.02793
398.66723 | -0.02154 | -0.00899 | 0.00404 | 0.02744
398.79203 | -0.02156 | -0.00907 | 0.00365 | 0.02694
398.91683 | -0.02158 | -0.00914 | 0.00325 | 0.02646
399.04163 | -0.0216 | -0.00922 | 0.00286 | 0.02597
399.16644 | -0.02162 | -0.00929 | 0.00248 | 0.0255
399.29124 | -0.02164 | -0.00937 | 0.0021 | 0.02502
399.41604 | -0.02165 | -0.00944 | 0.00172 | 0.02455
399.54085 | -0.02167 | -0.00952 | 0.00135 | 0.02409
399.66565 | -0.02169 | -0.00959 | 0.000980536 | 0.02363
399.72675 | -0.0217 | -0.00963 | 0.000801523 | 0.02341
399.79045 | -0.02171 | -0.00966 | 0.000615917 | 0.02317
399.91526 | -0.02173 | -0.00973 | 0.000255287 | 0.02272
400.04006 | -0.02174 | -0.00981 | -0.00010138 | 0.02228
400.16486 | -0.02176 | -0.00988 | -0.000454112 | 0.02184
400.28966 | -0.02178 | -0.00995 | -0.000802933 | 0.0214
400.41447 | -0.02179 | -0.01002 | -0.00115 | 0.02097
400.53927 | -0.02181 | -0.01009 | -0.00149 | 0.02054
400.66407 | -0.02183 | -0.01016 | -0.00183 | 0.02011
400.78888 | -0.02185 | -0.01023 | -0.00216 | 0.0197
400.91368 | -0.02186 | -0.0103 | -0.00249 | 0.01928

## Fitting_11L
Raman shift (cm-1) | Intensity (a.u.)
| Peak 1 | Peak 2 | Peak 3 | Cumulative
276.23557 | 0.013 | -0.01006 | -0.02402 | 0.02711
276.36037 | 0.01328 | -0.01001 | -0.02402 | 0.02744
276.48518 | 0.01356 | -0.00996 | -0.02402 | 0.02778
276.60998 | 0.01385 | -0.0099 | -0.02401 | 0.02812
276.73478 | 0.01414 | -0.00985 | -0.02401 | 0.02846
276.85959 | 0.01443 | -0.0098 | -0.02401 | 0.02881
276.98439 | 0.01472 | -0.00975 | -0.02401 | 0.02916
277.10919 | 0.01502 | -0.00969 | -0.02401 | 0.02951
277.23399 | 0.01532 | -0.00964 | -0.024 | 0.02987
277.3588 | 0.01563 | -0.00958 | -0.024 | 0.03023
277.44651 | 0.01584 | -0.00955 | -0.024 | 0.03048
277.4836 | 0.01593 | -0.00953 | -0.024 | 0.03059
277.6084 | 0.01624 | -0.00948 | -0.024 | 0.03096
277.73321 | 0.01656 | -0.00942 | -0.024 | 0.03133
277.85801 | 0.01687 | -0.00937 | -0.02399 | 0.0317
277.98281 | 0.01719 | -0.00931 | -0.02399 | 0.03208
278.10761 | 0.01752 | -0.00925 | -0.02399 | 0.03246
278.23242 | 0.01784 | -0.0092 | -0.02399 | 0.03285
278.35722 | 0.01817 | -0.00914 | -0.02398 | 0.03324
278.48202 | 0.01851 | -0.00908 | -0.02398 | 0.03363
278.60683 | 0.01884 | -0.00903 | -0.02398 | 0.03403
278.6572 | 0.01898 | -0.009 | -0.02398 | 0.03419
278.73163 | 0.01918 | -0.00897 | -0.02397 | 0.03443
278.85643 | 0.01953 | -0.00891 | -0.02397 | 0.03483
278.98123 | 0.01987 | -0.00885 | -0.02397 | 0.03524
279.10604 | 0.02022 | -0.0088 | -0.02397 | 0.03565
279.23084 | 0.02058 | -0.00874 | -0.02396 | 0.03607
279.35564 | 0.02094 | -0.00868 | -0.02396 | 0.03649
279.48045 | 0.0213 | -0.00862 | -0.02396 | 0.03691
279.60525 | 0.02166 | -0.00856 | -0.02395 | 0.03734
279.73005 | 0.02203 | -0.0085 | -0.02395 | 0.03777
279.85486 | 0.02241 | -0.00844 | -0.02395 | 0.03821
279.86766 | 0.02244 | -0.00843 | -0.02395 | 0.03825
279.97966 | 0.02278 | -0.00838 | -0.02394 | 0.03865
280.10446 | 0.02316 | -0.00832 | -0.02394 | 0.03909
280.22926 | 0.02355 | -0.00825 | -0.02394 | 0.03954
280.35407 | 0.02394 | -0.00819 | -0.02393 | 0.04
280.47887 | 0.02433 | -0.00813 | -0.02393 | 0.04046
280.60367 | 0.02472 | -0.00807 | -0.02393 | 0.04092
280.72848 | 0.02512 | -0.008 | -0.02392 | 0.04139
280.85328 | 0.02553 | -0.00794 | -0.02392 | 0.04186
280.97808 | 0.02594 | -0.00788 | -0.02391 | 0.04233
281.07787 | 0.02627 | -0.00783 | -0.02391 | 0.04272
281.10288 | 0.02635 | -0.00781 | -0.02391 | 0.04281
281.22769 | 0.02677 | -0.00775 | -0.0239 | 0.0433
281.35249 | 0.02719 | -0.00768 | -0.0239 | 0.04379
281.47729 | 0.02761 | -0.00762 | -0.0239 | 0.04428
281.6021 | 0.02804 | -0.00755 | -0.02389 | 0.04478
281.7269 | 0.02848 | -0.00749 | -0.02389 | 0.04529
281.8517 | 0.02891 | -0.00742 | -0.02388 | 0.0458
281.9765 | 0.02936 | -0.00735 | -0.02388 | 0.04631
282.10131 | 0.0298 | -0.00729 | -0.02387 | 0.04683
282.22611 | 0.03025 | -0.00722 | -0.02387 | 0.04735
282.28785 | 0.03048 | -0.00718 | -0.02386 | 0.04762
282.35091 | 0.03071 | -0.00715 | -0.02386 | 0.04788
282.47572 | 0.03117 | -0.00708 | -0.02386 | 0.04842
282.60052 | 0.03163 | -0.00701 | -0.02385 | 0.04896
282.72532 | 0.0321 | -0.00694 | -0.02385 | 0.0495
282.85012 | 0.03258 | -0.00687 | -0.02384 | 0.05005
282.97493 | 0.03306 | -0.0068 | -0.02383 | 0.0506
283.09973 | 0.03354 | -0.00673 | -0.02383 | 0.05116
283.22453 | 0.03403 | -0.00666 | -0.02382 | 0.05173
283.34934 | 0.03452 | -0.00659 | -0.02382 | 0.0523
283.47414 | 0.03502 | -0.00652 | -0.02381 | 0.05287
283.49759 | 0.03511 | -0.00651 | -0.02381 | 0.05298
283.59894 | 0.03552 | -0.00645 | -0.0238 | 0.05346
283.72375 | 0.03603 | -0.00637 | -0.0238 | 0.05404
283.84855 | 0.03654 | -0.0063 | -0.02379 | 0.05463
283.97335 | 0.03706 | -0.00623 | -0.02378 | 0.05523
284.09815 | 0.03758 | -0.00615 | -0.02378 | 0.05584
284.22296 | 0.03811 | -0.00608 | -0.02377 | 0.05644
284.34776 | 0.03864 | -0.006 | -0.02376 | 0.05706
284.47256 | 0.03918 | -0.00593 | -0.02376 | 0.05768
284.59737 | 0.03972 | -0.00585 | -0.02375 | 0.0583
284.7071 | 0.0402 | -0.00578 | -0.02374 | 0.05886
284.72217 | 0.04027 | -0.00578 | -0.02374 | 0.05894
284.84697 | 0.04082 | -0.0057 | -0.02373 | 0.05957
284.97177 | 0.04138 | -0.00562 | -0.02372 | 0.06022
285.09658 | 0.04194 | -0.00554 | -0.02372 | 0.06087
285.22138 | 0.04251 | -0.00546 | -0.02371 | 0.06152
285.34618 | 0.04308 | -0.00539 | -0.0237 | 0.06218
285.47099 | 0.04366 | -0.00531 | -0.02369 | 0.06285
285.59579 | 0.04424 | -0.00523 | -0.02368 | 0.06352
285.72059 | 0.04483 | -0.00515 | -0.02367 | 0.0642
285.84539 | 0.04543 | -0.00507 | -0.02366 | 0.06489
285.91636 | 0.04577 | -0.00502 | -0.02366 | 0.06528
285.9702 | 0.04603 | -0.00498 | -0.02366 | 0.06558
286.095 | 0.04664 | -0.0049 | -0.02365 | 0.06627
286.2198 | 0.04725 | -0.00482 | -0.02364 | 0.06698
286.34461 | 0.04786 | -0.00474 | -0.02363 | 0.06769
286.46941 | 0.04849 | -0.00465 | -0.02362 | 0.0684
286.59421 | 0.04912 | -0.00457 | -0.02361 | 0.06913
286.71902 | 0.04975 | -0.00449 | -0.0236 | 0.06986
286.84382 | 0.05039 | -0.0044 | -0.02358 | 0.07059
286.96862 | 0.05104 | -0.00431 | -0.02357 | 0.07133
287.09342 | 0.05169 | -0.00423 | -0.02356 | 0.07208
287.12538 | 0.05185 | -0.00421 | -0.02356 | 0.07227
287.21823 | 0.05234 | -0.00414 | -0.02355 | 0.07284
287.34303 | 0.05301 | -0.00405 | -0.02354 | 0.0736
287.46783 | 0.05367 | -0.00397 | -0.02353 | 0.07437
287.59264 | 0.05435 | -0.00388 | -0.02352 | 0.07514
287.71744 | 0.05503 | -0.00379 | -0.0235 | 0.07592
287.84224 | 0.05571 | -0.0037 | -0.02349 | 0.07671
287.96704 | 0.05641 | -0.00361 | -0.02348 | 0.07751
288.09185 | 0.0571 | -0.00352 | -0.02347 | 0.07831
288.21665 | 0.05781 | -0.00343 | -0.02345 | 0.07912
288.33417 | 0.05848 | -0.00334 | -0.02344 | 0.07988
288.34145 | 0.05852 | -0.00334 | -0.02344 | 0.07993
288.46626 | 0.05923 | -0.00324 | -0.02342 | 0.08075
288.59106 | 0.05996 | -0.00315 | -0.02341 | 0.08158
288.71586 | 0.06068 | -0.00306 | -0.0234 | 0.08242
288.84066 | 0.06142 | -0.00296 | -0.02338 | 0.08326
288.96547 | 0.06216 | -0.00287 | -0.02337 | 0.08411
289.09027 | 0.0629 | -0.00277 | -0.02335 | 0.08497
289.21507 | 0.06365 | -0.00267 | -0.02334 | 0.08583
289.33988 | 0.06441 | -0.00258 | -0.02332 | 0.0867
289.46468 | 0.06518 | -0.00248 | -0.0233 | 0.08758
289.54272 | 0.06566 | -0.00242 | -0.02329 | 0.08813
289.58948 | 0.06595 | -0.00238 | -0.02329 | 0.08846
289.71428 | 0.06672 | -0.00228 | -0.02327 | 0.08935
289.83909 | 0.0675 | -0.00218 | -0.02325 | 0.09025
289.96389 | 0.06829 | -0.00208 | -0.02324 | 0.09116
290.08869 | 0.06909 | -0.00198 | -0.02322 | 0.09207
290.2135 | 0.06989 | -0.00188 | -0.0232 | 0.09299
290.3383 | 0.0707 | -0.00178 | -0.02318 | 0.09392
290.4631 | 0.07151 | -0.00167 | -0.02317 | 0.09486
290.58791 | 0.07233 | -0.00157 | -0.02315 | 0.0958
290.71271 | 0.07316 | -0.00147 | -0.02313 | 0.09675
290.75103 | 0.07341 | -0.00143 | -0.02312 | 0.09704
290.83751 | 0.07399 | -0.00136 | -0.02311 | 0.09771
290.96231 | 0.07483 | -0.00125 | -0.02309 | 0.09867
291.08712 | 0.07567 | -0.00115 | -0.02307 | 0.09964
291.21192 | 0.07652 | -0.00104 | -0.02305 | 0.10062
291.33672 | 0.07738 | -0.000931936 | -0.02303 | 0.10161
291.46153 | 0.07824 | -0.000822994 | -0.023 | 0.1026
291.58633 | 0.07911 | -0.00071329 | -0.02298 | 0.1036
291.71113 | 0.07999 | -0.000602819 | -0.02296 | 0.10461
291.83593 | 0.08087 | -0.000491572 | -0.02294 | 0.10563
291.9591 | 0.08174 | -0.000381016 | -0.02291 | 0.10664
291.96074 | 0.08176 | -0.000379543 | -0.02291 | 0.10665
292.08554 | 0.08265 | -0.000266725 | -0.02289 | 0.10768
292.21034 | 0.08355 | -0.000153109 | -0.02287 | 0.10872
292.33515 | 0.08446 | -3.8689e-05 | -0.02284 | 0.10976
292.45995 | 0.08537 | 7.65428e-05 | -0.02282 | 0.11082
292.58475 | 0.08629 | 0.000192594 | -0.02279 | 0.11188
292.70955 | 0.08721 | 0.000309473 | -0.02277 | 0.11294
292.83436 | 0.08815 | 0.000427186 | -0.02274 | 0.11402
292.95916 | 0.08908 | 0.000545742 | -0.02271 | 0.1151
293.08396 | 0.09003 | 0.00066515 | -0.02269 | 0.11619
293.16694 | 0.09066 | 0.000745011 | -0.02267 | 0.11692
293.20877 | 0.09098 | 0.000785415 | -0.02266 | 0.11729
293.33357 | 0.09193 | 0.000906548 | -0.02263 | 0.11839
293.45837 | 0.09289 | 0.00103 | -0.0226 | 0.11951
293.58318 | 0.09386 | 0.00115 | -0.02257 | 0.12063
293.70798 | 0.09483 | 0.00128 | -0.02254 | 0.12175
293.83278 | 0.09581 | 0.0014 | -0.02251 | 0.12289
293.95758 | 0.0968 | 0.00153 | -0.02248 | 0.12403
294.08239 | 0.09779 | 0.00165 | -0.02245 | 0.12518
294.20719 | 0.09879 | 0.00178 | -0.02242 | 0.12634
294.33199 | 0.09979 | 0.00191 | -0.02239 | 0.1275
294.37454 | 0.10014 | 0.00195 | -0.02238 | 0.1279
294.4568 | 0.1008 | 0.00204 | -0.02235 | 0.12867
294.5816 | 0.10182 | 0.00217 | -0.02232 | 0.12985
294.7064 | 0.10284 | 0.0023 | -0.02229 | 0.13104
294.8312 | 0.10387 | 0.00243 | -0.02225 | 0.13223
294.95601 | 0.1049 | 0.00256 | -0.02222 | 0.13343
295.08081 | 0.10594 | 0.0027 | -0.02218 | 0.13464
295.20561 | 0.10698 | 0.00283 | -0.02215 | 0.13586
295.33042 | 0.10803 | 0.00297 | -0.02211 | 0.13708
295.45522 | 0.10909 | 0.00311 | -0.02207 | 0.13831
295.58002 | 0.11015 | 0.00325 | -0.02203 | 0.13954
295.5819 | 0.11016 | 0.00325 | -0.02203 | 0.13956
295.70482 | 0.11121 | 0.00338 | -0.02199 | 0.14079
295.82963 | 0.11228 | 0.00352 | -0.02195 | 0.14204
295.95443 | 0.11336 | 0.00367 | -0.02191 | 0.1433
296.07923 | 0.11444 | 0.00381 | -0.02187 | 0.14456
296.20404 | 0.11553 | 0.00395 | -0.02183 | 0.14584
296.32884 | 0.11662 | 0.0041 | -0.02179 | 0.14712
296.45364 | 0.11772 | 0.00424 | -0.02175 | 0.1484
296.57845 | 0.11882 | 0.00439 | -0.0217 | 0.1497
296.70325 | 0.11993 | 0.00454 | -0.02166 | 0.151
296.78902 | 0.1207 | 0.00464 | -0.02163 | 0.15189
296.82805 | 0.12104 | 0.00469 | -0.02161 | 0.1523
296.95285 | 0.12216 | 0.00484 | -0.02157 | 0.15362
297.07766 | 0.12329 | 0.00499 | -0.02152 | 0.15494
297.20246 | 0.12441 | 0.00514 | -0.02147 | 0.15627
297.32726 | 0.12555 | 0.00529 | -0.02143 | 0.1576
297.45207 | 0.12668 | 0.00545 | -0.02138 | 0.15894
297.57687 | 0.12782 | 0.00561 | -0.02133 | 0.16029
297.70167 | 0.12897 | 0.00576 | -0.02128 | 0.16164
297.82647 | 0.13012 | 0.00592 | -0.02122 | 0.16301
297.95128 | 0.13128 | 0.00608 | -0.02117 | 0.16437
297.9959 | 0.13169 | 0.00614 | -0.02115 | 0.16486
298.07608 | 0.13244 | 0.00624 | -0.02112 | 0.16575
298.20088 | 0.1336 | 0.00641 | -0.02107 | 0.16713
298.32569 | 0.13477 | 0.00657 | -0.02101 | 0.16851
298.45049 | 0.13594 | 0.00673 | -0.02096 | 0.16991
298.57529 | 0.13712 | 0.0069 | -0.0209 | 0.1713
298.70009 | 0.1383 | 0.00707 | -0.02084 | 0.17271
298.8249 | 0.13948 | 0.00724 | -0.02078 | 0.17412
298.9497 | 0.14067 | 0.00741 | -0.02072 | 0.17554
299.0745 | 0.14186 | 0.00758 | -0.02066 | 0.17696
299.19931 | 0.14305 | 0.00775 | -0.0206 | 0.17839
299.20255 | 0.14308 | 0.00776 | -0.0206 | 0.17843
299.32411 | 0.14425 | 0.00793 | -0.02054 | 0.17982
299.44891 | 0.14545 | 0.0081 | -0.02048 | 0.18126
299.57371 | 0.14666 | 0.00828 | -0.02041 | 0.18271
299.69852 | 0.14786 | 0.00846 | -0.02035 | 0.18416
299.82332 | 0.14907 | 0.00864 | -0.02028 | 0.18562
299.94812 | 0.15029 | 0.00882 | -0.02021 | 0.18708
300.07293 | 0.15151 | 0.00901 | -0.02015 | 0.18855
300.19773 | 0.15272 | 0.00919 | -0.02008 | 0.19002
300.32253 | 0.15395 | 0.00938 | -0.02001 | 0.1915
300.40896 | 0.15479 | 0.00951 | -0.01996 | 0.19253
300.44734 | 0.15517 | 0.00956 | -0.01994 | 0.19299
300.57214 | 0.1564 | 0.00975 | -0.01986 | 0.19448
300.69694 | 0.15763 | 0.00994 | -0.01979 | 0.19597
300.82174 | 0.15886 | 0.01014 | -0.01971 | 0.19747
300.94655 | 0.16009 | 0.01033 | -0.01964 | 0.19897
301.07135 | 0.16133 | 0.01053 | -0.01956 | 0.20048
301.19615 | 0.16257 | 0.01072 | -0.01948 | 0.20199
301.32096 | 0.16381 | 0.01092 | -0.0194 | 0.20351
301.44576 | 0.16505 | 0.01112 | -0.01932 | 0.20504
301.57056 | 0.16629 | 0.01133 | -0.01924 | 0.20656
301.61514 | 0.16674 | 0.0114 | -0.01921 | 0.20711
301.69536 | 0.16754 | 0.01153 | -0.01916 | 0.20809
301.82017 | 0.16878 | 0.01174 | -0.01907 | 0.20963
301.94497 | 0.17003 | 0.01194 | -0.01899 | 0.21117
302.06977 | 0.17127 | 0.01215 | -0.0189 | 0.21271
302.19458 | 0.17252 | 0.01237 | -0.01881 | 0.21426
302.31938 | 0.17377 | 0.01258 | -0.01873 | 0.21581
302.44418 | 0.17502 | 0.01279 | -0.01863 | 0.21737
302.56898 | 0.17627 | 0.01301 | -0.01854 | 0.21893
302.69379 | 0.17752 | 0.01323 | -0.01845 | 0.22049
302.81859 | 0.17877 | 0.01345 | -0.01835 | 0.22206
302.82108 | 0.1788 | 0.01345 | -0.01835 | 0.22209
302.94339 | 0.18003 | 0.01367 | -0.01826 | 0.22363
303.0682 | 0.18128 | 0.0139 | -0.01816 | 0.2252
303.193 | 0.18253 | 0.01412 | -0.01806 | 0.22677
303.3178 | 0.18378 | 0.01435 | -0.01796 | 0.22835
303.44261 | 0.18503 | 0.01458 | -0.01786 | 0.22994
303.56741 | 0.18628 | 0.01481 | -0.01776 | 0.23152
303.69221 | 0.18753 | 0.01505 | -0.01765 | 0.23311
303.81701 | 0.18877 | 0.01528 | -0.01755 | 0.2347
303.94182 | 0.19002 | 0.01552 | -0.01744 | 0.23629
304.02678 | 0.19087 | 0.01569 | -0.01737 | 0.23738
304.06662 | 0.19127 | 0.01576 | -0.01733 | 0.23789
304.19142 | 0.19251 | 0.01601 | -0.01722 | 0.23949
304.31623 | 0.19375 | 0.01625 | -0.01711 | 0.24109
304.44103 | 0.195 | 0.0165 | -0.01699 | 0.24269
304.56583 | 0.19624 | 0.01675 | -0.01688 | 0.24429
304.69063 | 0.19747 | 0.017 | -0.01676 | 0.2459
305.23224 | 0.20282 | 0.01812 | -0.01623 | 0.25289
306.43747 | 0.21451 | 0.02078 | -0.01494 | 0.26853
307.64247 | 0.22579 | 0.02369 | -0.01348 | 0.28419
308.84722 | 0.23653 | 0.02688 | -0.01182 | 0.29977
309.05874 | 0.23835 | 0.02747 | -0.01151 | 0.3025
309.18354 | 0.23941 | 0.02783 | -0.01132 | 0.3041
309.30834 | 0.24046 | 0.02819 | -0.01113 | 0.3057
309.43314 | 0.24151 | 0.02855 | -0.01094 | 0.3073
309.55795 | 0.24255 | 0.02891 | -0.01074 | 0.3089
309.68275 | 0.24358 | 0.02928 | -0.01055 | 0.3105
309.80755 | 0.2446 | 0.02965 | -0.01035 | 0.31209
309.93236 | 0.24561 | 0.03003 | -0.01015 | 0.31368
310.05174 | 0.24657 | 0.03039 | -0.00995 | 0.3152
310.05716 | 0.24661 | 0.03041 | -0.00994 | 0.31527
310.18196 | 0.24761 | 0.03079 | -0.00974 | 0.31685
310.30677 | 0.24859 | 0.03118 | -0.00953 | 0.31843
310.43157 | 0.24957 | 0.03157 | -0.00932 | 0.32001
310.55637 | 0.25053 | 0.03197 | -0.0091 | 0.32159
310.68117 | 0.25149 | 0.03237 | -0.00888 | 0.32316
310.80598 | 0.25244 | 0.03278 | -0.00867 | 0.32473
310.93078 | 0.25338 | 0.03318 | -0.00844 | 0.3263
311.05558 | 0.2543 | 0.0336 | -0.00822 | 0.32787
311.18039 | 0.25522 | 0.03401 | -0.00799 | 0.32943
311.25603 | 0.25577 | 0.03427 | -0.00785 | 0.33037
311.30519 | 0.25613 | 0.03444 | -0.00776 | 0.33099
311.42999 | 0.25702 | 0.03486 | -0.00753 | 0.33254
311.55479 | 0.25791 | 0.03529 | -0.00729 | 0.33409
311.6796 | 0.25878 | 0.03573 | -0.00706 | 0.33564
311.8044 | 0.25964 | 0.03617 | -0.00682 | 0.33718
311.9292 | 0.2605 | 0.03661 | -0.00657 | 0.33872
312.05401 | 0.26134 | 0.03706 | -0.00633 | 0.34026
312.17881 | 0.26217 | 0.03752 | -0.00608 | 0.34179
312.30361 | 0.26299 | 0.03798 | -0.00583 | 0.34332
312.42841 | 0.26379 | 0.03844 | -0.00557 | 0.34485
312.46008 | 0.264 | 0.03856 | -0.00551 | 0.34523
312.55322 | 0.26459 | 0.03891 | -0.00531 | 0.34637
312.67802 | 0.26537 | 0.03938 | -0.00505 | 0.34789
312.80282 | 0.26614 | 0.03986 | -0.00479 | 0.3494
312.92763 | 0.2669 | 0.04035 | -0.00452 | 0.35091
313.05243 | 0.26765 | 0.04084 | -0.00426 | 0.35241
313.17723 | 0.26838 | 0.04133 | -0.00398 | 0.35392
313.30204 | 0.2691 | 0.04183 | -0.00371 | 0.35541
313.42684 | 0.26981 | 0.04234 | -0.00343 | 0.35691
313.55164 | 0.27051 | 0.04285 | -0.00315 | 0.3584
313.66389 | 0.27112 | 0.04332 | -0.00289 | 0.35973
313.67644 | 0.27119 | 0.04337 | -0.00286 | 0.35988
313.80125 | 0.27186 | 0.04389 | -0.00258 | 0.36136
313.92605 | 0.27251 | 0.04442 | -0.00229 | 0.36284
314.05085 | 0.27316 | 0.04496 | -0.00199 | 0.36431
314.17566 | 0.27379 | 0.0455 | -0.0017 | 0.36578
314.30046 | 0.2744 | 0.04605 | -0.0014 | 0.36724
314.42526 | 0.27501 | 0.0466 | -0.00109 | 0.3687
314.55006 | 0.2756 | 0.04716 | -0.000787461 | 0.37016
314.67487 | 0.27617 | 0.04773 | -0.000478022 | 0.37161
314.79967 | 0.27673 | 0.0483 | -0.000165341 | 0.37306
314.86747 | 0.27703 | 0.04862 | 5.88024e-06 | 0.37384
314.92447 | 0.27728 | 0.04888 | 0.000150603 | 0.3745
315.04928 | 0.27781 | 0.04947 | 0.00046983 | 0.37594
315.17408 | 0.27833 | 0.05006 | 0.000792358 | 0.37737
315.29888 | 0.27884 | 0.05066 | 0.00112 | 0.3788
315.42368 | 0.27933 | 0.05127 | 0.00145 | 0.38023
315.54849 | 0.2798 | 0.05188 | 0.00178 | 0.38165
315.67329 | 0.28027 | 0.0525 | 0.00212 | 0.38307
315.79809 | 0.28071 | 0.05313 | 0.00246 | 0.38449
315.9229 | 0.28115 | 0.05377 | 0.0028 | 0.3859
316.0477 | 0.28156 | 0.05441 | 0.00314 | 0.38731
316.07081 | 0.28164 | 0.05453 | 0.00321 | 0.38757
316.1725 | 0.28197 | 0.05507 | 0.00349 | 0.38871
316.2973 | 0.28235 | 0.05572 | 0.00385 | 0.39011
316.42211 | 0.28273 | 0.05639 | 0.0042 | 0.39151
316.54691 | 0.28308 | 0.05707 | 0.00456 | 0.3929
316.67171 | 0.28343 | 0.05775 | 0.00493 | 0.39429
316.79652 | 0.28375 | 0.05844 | 0.00529 | 0.39568
316.92132 | 0.28406 | 0.05914 | 0.00567 | 0.39706
317.04612 | 0.28436 | 0.05985 | 0.00604 | 0.39844
317.17093 | 0.28464 | 0.06057 | 0.00642 | 0.39981
317.27391 | 0.28486 | 0.06117 | 0.00673 | 0.40095
317.29573 | 0.28491 | 0.06129 | 0.0068 | 0.40119
317.42053 | 0.28516 | 0.06203 | 0.00718 | 0.40256
317.54533 | 0.28539 | 0.06277 | 0.00757 | 0.40393
317.67014 | 0.28561 | 0.06352 | 0.00797 | 0.40529
317.79494 | 0.28582 | 0.06429 | 0.00836 | 0.40665
317.91974 | 0.28601 | 0.06506 | 0.00876 | 0.40801
318.04455 | 0.28618 | 0.06584 | 0.00917 | 0.40937
318.16935 | 0.28634 | 0.06663 | 0.00957 | 0.41073
318.29415 | 0.28648 | 0.06743 | 0.00998 | 0.41208
318.47679 | 0.28666 | 0.06862 | 0.01059 | 0.41406
319.67942 | 0.28698 | 0.07704 | 0.01481 | 0.42701
320.66541 | 0.28616 | 0.08476 | 0.01853 | 0.43764
320.79021 | 0.28598 | 0.0858 | 0.01902 | 0.43899
320.88182 | 0.28585 | 0.08657 | 0.01938 | 0.43999
320.91501 | 0.28579 | 0.08685 | 0.01951 | 0.44035
321.03982 | 0.28559 | 0.08792 | 0.02001 | 0.4417
321.16462 | 0.28537 | 0.08899 | 0.02051 | 0.44306
321.28942 | 0.28513 | 0.09009 | 0.02102 | 0.44442
321.41422 | 0.28488 | 0.0912 | 0.02153 | 0.44579
321.53903 | 0.28461 | 0.09232 | 0.02204 | 0.44716
321.66383 | 0.28433 | 0.09346 | 0.02256 | 0.44853
321.78863 | 0.28403 | 0.09461 | 0.02308 | 0.44991
321.91344 | 0.28371 | 0.09578 | 0.02361 | 0.45129
322.03824 | 0.28339 | 0.09697 | 0.02414 | 0.45268
322.08399 | 0.28326 | 0.09741 | 0.02433 | 0.45319
322.16304 | 0.28304 | 0.09817 | 0.02467 | 0.45407
322.28784 | 0.28268 | 0.09939 | 0.02521 | 0.45547
322.41265 | 0.28231 | 0.10063 | 0.02575 | 0.45687
322.53745 | 0.28192 | 0.10188 | 0.0263 | 0.45828
322.66225 | 0.28151 | 0.10315 | 0.02685 | 0.4597
322.78706 | 0.28109 | 0.10444 | 0.02741 | 0.46113
322.91186 | 0.28066 | 0.10575 | 0.02797 | 0.46256
323.03666 | 0.28021 | 0.10707 | 0.02853 | 0.464
323.16147 | 0.27975 | 0.10841 | 0.0291 | 0.46545
323.28592 | 0.27927 | 0.10977 | 0.02967 | 0.4669
323.28627 | 0.27927 | 0.10978 | 0.02967 | 0.4669
323.41107 | 0.27878 | 0.11116 | 0.03024 | 0.46837
323.53587 | 0.27827 | 0.11256 | 0.03082 | 0.46984
323.66068 | 0.27775 | 0.11398 | 0.03141 | 0.47133
323.78548 | 0.27722 | 0.11542 | 0.032 | 0.47282
323.91028 | 0.27667 | 0.11689 | 0.03259 | 0.47433
324.03509 | 0.2761 | 0.11837 | 0.03319 | 0.47585
324.15989 | 0.27553 | 0.11987 | 0.03379 | 0.47738
324.28469 | 0.27494 | 0.1214 | 0.03439 | 0.47892
324.40949 | 0.27433 | 0.12295 | 0.035 | 0.48047
324.48762 | 0.27395 | 0.12393 | 0.03539 | 0.48145
324.5343 | 0.27371 | 0.12452 | 0.03562 | 0.48204
324.6591 | 0.27308 | 0.12612 | 0.03623 | 0.48362
324.7839 | 0.27244 | 0.12773 | 0.03686 | 0.48521
324.90871 | 0.27178 | 0.12937 | 0.03748 | 0.48682
325.03351 | 0.27111 | 0.13104 | 0.03811 | 0.48845
325.15831 | 0.27042 | 0.13273 | 0.03875 | 0.49009
325.28311 | 0.26973 | 0.13444 | 0.03939 | 0.49174
325.40792 | 0.26902 | 0.13618 | 0.04003 | 0.49341
325.53272 | 0.26829 | 0.13795 | 0.04068 | 0.4951
325.65752 | 0.26756 | 0.13974 | 0.04133 | 0.49681
325.68908 | 0.26737 | 0.1402 | 0.04149 | 0.49725
325.78233 | 0.26681 | 0.14156 | 0.04198 | 0.49854
325.90713 | 0.26605 | 0.1434 | 0.04264 | 0.50028
326.03193 | 0.26528 | 0.14528 | 0.04331 | 0.50205
326.15673 | 0.26449 | 0.14718 | 0.04397 | 0.50383
326.28154 | 0.2637 | 0.1491 | 0.04465 | 0.50563
326.40634 | 0.26289 | 0.15106 | 0.04532 | 0.50746
326.53114 | 0.26207 | 0.15305 | 0.046 | 0.50931
326.65595 | 0.26124 | 0.15507 | 0.04669 | 0.51118
326.78075 | 0.2604 | 0.15711 | 0.04737 | 0.51307
326.89031 | 0.25965 | 0.15894 | 0.04798 | 0.51475
326.90555 | 0.25954 | 0.15919 | 0.04807 | 0.51499
327.03036 | 0.25868 | 0.1613 | 0.04876 | 0.51693
327.15516 | 0.2578 | 0.16344 | 0.04946 | 0.51889
327.27996 | 0.25692 | 0.16562 | 0.05017 | 0.52089
327.40476 | 0.25602 | 0.16782 | 0.05088 | 0.5229
327.52957 | 0.25511 | 0.17006 | 0.05159 | 0.52495
327.65437 | 0.25419 | 0.17234 | 0.05231 | 0.52702
327.77917 | 0.25326 | 0.17464 | 0.05303 | 0.52912
327.90398 | 0.25233 | 0.17699 | 0.05375 | 0.53125
328.02878 | 0.25138 | 0.17937 | 0.05448 | 0.53341
328.09131 | 0.2509 | 0.18057 | 0.05485 | 0.5345
328.15358 | 0.25042 | 0.18178 | 0.05521 | 0.5356
328.27838 | 0.24945 | 0.18423 | 0.05595 | 0.53782
328.40319 | 0.24847 | 0.18672 | 0.05669 | 0.54007
328.52799 | 0.24749 | 0.18925 | 0.05743 | 0.54236
328.65279 | 0.24649 | 0.19181 | 0.05818 | 0.54467
328.7776 | 0.24549 | 0.19442 | 0.05893 | 0.54703
328.9024 | 0.24448 | 0.19706 | 0.05969 | 0.54941
329.0272 | 0.24345 | 0.19974 | 0.06045 | 0.55183
329.152 | 0.24242 | 0.20247 | 0.06121 | 0.55429
329.27681 | 0.24138 | 0.20523 | 0.06198 | 0.55678
329.29207 | 0.24126 | 0.20557 | 0.06207 | 0.55709
329.40161 | 0.24034 | 0.20804 | 0.06275 | 0.55932
329.52641 | 0.23928 | 0.21089 | 0.06353 | 0.56189
329.65122 | 0.23822 | 0.21378 | 0.06431 | 0.56449
329.77602 | 0.23715 | 0.21672 | 0.06509 | 0.56714
329.90082 | 0.23607 | 0.2197 | 0.06587 | 0.56983
330.02563 | 0.23498 | 0.22273 | 0.06666 | 0.57256
330.15043 | 0.23389 | 0.2258 | 0.06746 | 0.57533
330.27523 | 0.23279 | 0.22891 | 0.06825 | 0.57814
330.40003 | 0.23168 | 0.23208 | 0.06905 | 0.581
330.49259 | 0.23086 | 0.23445 | 0.06965 | 0.58315
330.52484 | 0.23057 | 0.23529 | 0.06986 | 0.5839
330.64964 | 0.22945 | 0.23855 | 0.07066 | 0.58685
330.77444 | 0.22832 | 0.24185 | 0.07147 | 0.58984
330.89925 | 0.22719 | 0.24521 | 0.07229 | 0.59287
331.02405 | 0.22605 | 0.24861 | 0.07311 | 0.59596
331.14885 | 0.22491 | 0.25206 | 0.07393 | 0.59909
331.27365 | 0.22376 | 0.25557 | 0.07475 | 0.60226
331.39846 | 0.2226 | 0.25912 | 0.07558 | 0.60549
331.52326 | 0.22144 | 0.26273 | 0.07641 | 0.60877
331.64806 | 0.22027 | 0.26638 | 0.07724 | 0.61209
331.69288 | 0.21985 | 0.26771 | 0.07754 | 0.6133
331.77287 | 0.2191 | 0.27009 | 0.07808 | 0.61546
331.89767 | 0.21793 | 0.27385 | 0.07892 | 0.61889
332.02247 | 0.21674 | 0.27767 | 0.07977 | 0.62237
332.14727 | 0.21556 | 0.28154 | 0.08061 | 0.62589
332.27208 | 0.21437 | 0.28546 | 0.08146 | 0.62947
332.39688 | 0.21317 | 0.28943 | 0.08232 | 0.6331
332.52168 | 0.21197 | 0.29346 | 0.08317 | 0.63679
332.64649 | 0.21077 | 0.29754 | 0.08403 | 0.64053
332.77129 | 0.20956 | 0.30167 | 0.08489 | 0.64432
332.89294 | 0.20839 | 0.30576 | 0.08574 | 0.64806
332.89609 | 0.20835 | 0.30586 | 0.08576 | 0.64816
333.02089 | 0.20714 | 0.31011 | 0.08663 | 0.65206
333.1457 | 0.20592 | 0.31441 | 0.0875 | 0.65601
333.2705 | 0.2047 | 0.31876 | 0.08837 | 0.66002
333.3953 | 0.20348 | 0.32316 | 0.08925 | 0.66408
333.52011 | 0.20225 | 0.32762 | 0.09012 | 0.66819
333.64491 | 0.20103 | 0.33214 | 0.09101 | 0.67236
333.76971 | 0.19979 | 0.33671 | 0.09189 | 0.67658
333.89452 | 0.19856 | 0.34133 | 0.09278 | 0.68085
334.01932 | 0.19733 | 0.346 | 0.09367 | 0.68518
334.09277 | 0.1966 | 0.34878 | 0.09419 | 0.68775
334.14412 | 0.19609 | 0.35073 | 0.09456 | 0.68956
334.26892 | 0.19485 | 0.3555 | 0.09545 | 0.69399
334.39373 | 0.19361 | 0.36033 | 0.09635 | 0.69847
334.51853 | 0.19236 | 0.36521 | 0.09725 | 0.703
334.64333 | 0.19112 | 0.37013 | 0.09815 | 0.70759
334.76814 | 0.18987 | 0.37511 | 0.09905 | 0.71222
334.89294 | 0.18863 | 0.38013 | 0.09996 | 0.7169
335.01774 | 0.18738 | 0.38519 | 0.10086 | 0.72162
335.14254 | 0.18613 | 0.39031 | 0.10177 | 0.72639
335.26735 | 0.18488 | 0.39546 | 0.10268 | 0.73121
335.29236 | 0.18463 | 0.3965 | 0.10287 | 0.73218
335.39215 | 0.18363 | 0.40065 | 0.1036 | 0.73607
335.51695 | 0.18238 | 0.40589 | 0.10451 | 0.74097
335.64176 | 0.18113 | 0.41116 | 0.10543 | 0.7459
335.76656 | 0.17988 | 0.41647 | 0.10635 | 0.75088
335.89136 | 0.17863 | 0.42181 | 0.10727 | 0.75589
336.01616 | 0.17737 | 0.42718 | 0.10819 | 0.76093
336.14097 | 0.17612 | 0.43258 | 0.10912 | 0.766
336.26577 | 0.17487 | 0.438 | 0.11004 | 0.7711
336.39057 | 0.17362 | 0.44345 | 0.11097 | 0.77623
336.49172 | 0.17261 | 0.44788 | 0.11172 | 0.7804
336.51538 | 0.17237 | 0.44892 | 0.1119 | 0.78138
336.64018 | 0.17113 | 0.4544 | 0.11283 | 0.78655
336.76498 | 0.16988 | 0.4599 | 0.11376 | 0.79173
336.88979 | 0.16863 | 0.46541 | 0.1147 | 0.79693
337.01459 | 0.16739 | 0.47093 | 0.11563 | 0.80213
337.26419 | 0.1649 | 0.48196 | 0.1175 | 0.81255
337.389 | 0.16366 | 0.48747 | 0.11844 | 0.81776
337.5138 | 0.16242 | 0.49297 | 0.11938 | 0.82296
337.6386 | 0.16118 | 0.49846 | 0.12032 | 0.82815
337.69084 | 0.16066 | 0.50075 | 0.12071 | 0.83031
337.76341 | 0.15995 | 0.50393 | 0.12126 | 0.83332
337.88821 | 0.15871 | 0.50937 | 0.1222 | 0.83847
338.01301 | 0.15748 | 0.51478 | 0.12314 | 0.84359
338.13781 | 0.15625 | 0.52016 | 0.12409 | 0.84868
338.26262 | 0.15503 | 0.5255 | 0.12503 | 0.85374
338.38742 | 0.1538 | 0.53079 | 0.12597 | 0.85875
338.51222 | 0.15258 | 0.53603 | 0.12692 | 0.86371
338.63703 | 0.15136 | 0.54122 | 0.12786 | 0.86862
338.76183 | 0.15014 | 0.54634 | 0.12881 | 0.87347
338.88663 | 0.14893 | 0.55139 | 0.12975 | 0.87826
338.88973 | 0.1489 | 0.55151 | 0.12978 | 0.87838
339.01143 | 0.14772 | 0.55636 | 0.1307 | 0.88297
339.13624 | 0.14651 | 0.56126 | 0.13165 | 0.8876
339.26104 | 0.14531 | 0.56607 | 0.13259 | 0.89215
339.38584 | 0.14411 | 0.57078 | 0.13354 | 0.89661
339.51065 | 0.14291 | 0.57539 | 0.13449 | 0.90097
339.63545 | 0.14171 | 0.5799 | 0.13543 | 0.90523
339.76025 | 0.14052 | 0.58429 | 0.13638 | 0.90937
339.88506 | 0.13934 | 0.58856 | 0.13732 | 0.9134
340.00986 | 0.13815 | 0.5927 | 0.13827 | 0.91731
340.08839 | 0.13741 | 0.59524 | 0.13886 | 0.9197
340.13466 | 0.13697 | 0.59671 | 0.13921 | 0.92109
340.25946 | 0.1358 | 0.60058 | 0.14016 | 0.92473
340.38427 | 0.13463 | 0.60431 | 0.1411 | 0.92823
340.50907 | 0.13346 | 0.60789 | 0.14205 | 0.93158
340.63387 | 0.1323 | 0.6113 | 0.14299 | 0.93478
340.75868 | 0.13114 | 0.61456 | 0.14393 | 0.93781
340.88348 | 0.12998 | 0.61764 | 0.14487 | 0.94068
341.00828 | 0.12883 | 0.62055 | 0.14581 | 0.94339
341.13308 | 0.12769 | 0.62328 | 0.14675 | 0.94591
341.25789 | 0.12655 | 0.62583 | 0.14769 | 0.94825
341.28682 | 0.12628 | 0.62639 | 0.14791 | 0.94877
341.38269 | 0.12541 | 0.62819 | 0.14863 | 0.95041
341.50749 | 0.12428 | 0.63035 | 0.14957 | 0.95238
341.6323 | 0.12315 | 0.63232 | 0.1505 | 0.95416
341.7571 | 0.12203 | 0.63408 | 0.15143 | 0.95573
341.8819 | 0.12091 | 0.63564 | 0.15237 | 0.95711
342.0067 | 0.1198 | 0.637 | 0.1533 | 0.95828
342.13151 | 0.11869 | 0.63814 | 0.15423 | 0.95925
342.25631 | 0.11759 | 0.63907 | 0.15515 | 0.96
342.38111 | 0.11649 | 0.63979 | 0.15608 | 0.96055
342.48501 | 0.11558 | 0.64022 | 0.15685 | 0.96084
342.50592 | 0.1154 | 0.64029 | 0.157 | 0.96088
342.63072 | 0.11431 | 0.64058 | 0.15793 | 0.961
342.75552 | 0.11323 | 0.64065 | 0.15885 | 0.96091
342.88032 | 0.11216 | 0.6405 | 0.15977 | 0.96061
343.00513 | 0.11108 | 0.64013 | 0.16068 | 0.96009
343.12993 | 0.11002 | 0.63955 | 0.1616 | 0.95935
343.25473 | 0.10896 | 0.63876 | 0.16251 | 0.95841
343.37954 | 0.1079 | 0.63775 | 0.16342 | 0.95725
343.50434 | 0.10686 | 0.63652 | 0.16433 | 0.95589
343.62914 | 0.10581 | 0.63509 | 0.16523 | 0.95432
343.68297 | 0.10536 | 0.63441 | 0.16562 | 0.95358
343.75395 | 0.10478 | 0.63346 | 0.16613 | 0.95255
343.87875 | 0.10374 | 0.63162 | 0.16703 | 0.95058
344.00355 | 0.10272 | 0.62958 | 0.16793 | 0.94841
344.12835 | 0.1017 | 0.62734 | 0.16882 | 0.94605
344.25316 | 0.10068 | 0.62491 | 0.16971 | 0.9435
344.37796 | 0.09967 | 0.6223 | 0.1706 | 0.94076
344.50276 | 0.09867 | 0.6195 | 0.17149 | 0.93785
344.62757 | 0.09767 | 0.61653 | 0.17237 | 0.93476
344.75237 | 0.09668 | 0.61338 | 0.17325 | 0.9315
344.87717 | 0.0957 | 0.61006 | 0.17413 | 0.92807
344.8807 | 0.09567 | 0.60997 | 0.17415 | 0.92797
345.00197 | 0.09472 | 0.60659 | 0.175 | 0.92449
345.12678 | 0.09375 | 0.60296 | 0.17587 | 0.92076
345.25158 | 0.09278 | 0.59918 | 0.17673 | 0.91687
345.37638 | 0.09182 | 0.59525 | 0.1776 | 0.91285
345.50119 | 0.09086 | 0.59119 | 0.17845 | 0.90869
345.62599 | 0.08991 | 0.587 | 0.17931 | 0.90441
345.75079 | 0.08897 | 0.58269 | 0.18016 | 0.9
345.87559 | 0.08803 | 0.57825 | 0.18101 | 0.89548
346.0004 | 0.0871 | 0.57371 | 0.18185 | 0.89085
346.07819 | 0.08653 | 0.57082 | 0.18237 | 0.88791
346.1252 | 0.08618 | 0.56906 | 0.18269 | 0.88611
346.25 | 0.08526 | 0.56431 | 0.18352 | 0.88128
346.37481 | 0.08435 | 0.55947 | 0.18436 | 0.87636
346.49961 | 0.08344 | 0.55454 | 0.18518 | 0.87135
346.62441 | 0.08254 | 0.54954 | 0.186 | 0.86627
346.74922 | 0.08165 | 0.54446 | 0.18682 | 0.86112
346.87402 | 0.08076 | 0.53931 | 0.18764 | 0.8559
346.99882 | 0.07988 | 0.53411 | 0.18845 | 0.85062
347.12362 | 0.07901 | 0.52885 | 0.18925 | 0.84529
347.24843 | 0.07814 | 0.52354 | 0.19005 | 0.83991
347.27546 | 0.07795 | 0.52238 | 0.19022 | 0.83874
347.37323 | 0.07727 | 0.51818 | 0.19084 | 0.83449
347.49803 | 0.07642 | 0.51279 | 0.19163 | 0.82903
347.62284 | 0.07557 | 0.50737 | 0.19242 | 0.82354
347.74764 | 0.07473 | 0.50192 | 0.1932 | 0.81803
347.87244 | 0.07389 | 0.49644 | 0.19397 | 0.81249
347.99724 | 0.07306 | 0.49095 | 0.19474 | 0.80694
348.12205 | 0.07223 | 0.48545 | 0.19551 | 0.80137
348.24685 | 0.07141 | 0.47993 | 0.19627 | 0.7958
348.47249 | 0.06995 | 0.46996 | 0.19763 | 0.78572
348.49646 | 0.06979 | 0.4689 | 0.19777 | 0.78465
348.62126 | 0.06899 | 0.46338 | 0.19851 | 0.77907
348.74606 | 0.0682 | 0.45788 | 0.19925 | 0.77351
348.87086 | 0.06741 | 0.45238 | 0.19998 | 0.76796
348.99567 | 0.06663 | 0.4469 | 0.20071 | 0.76243
349.12047 | 0.06585 | 0.44144 | 0.20143 | 0.75691
349.24527 | 0.06508 | 0.436 | 0.20214 | 0.75141
349.37008 | 0.06432 | 0.43059 | 0.20285 | 0.74594
349.49488 | 0.06356 | 0.4252 | 0.20355 | 0.7405
349.61968 | 0.06281 | 0.41984 | 0.20425 | 0.73508
349.66928 | 0.06252 | 0.41772 | 0.20452 | 0.73294
349.74448 | 0.06207 | 0.41451 | 0.20494 | 0.7297
349.86929 | 0.06133 | 0.40921 | 0.20562 | 0.72435
349.99409 | 0.0606 | 0.40396 | 0.2063 | 0.71904
350.11889 | 0.05987 | 0.39874 | 0.20697 | 0.71376
350.2437 | 0.05915 | 0.39356 | 0.20763 | 0.70853
350.3685 | 0.05843 | 0.38842 | 0.20829 | 0.70333
350.4933 | 0.05772 | 0.38333 | 0.20894 | 0.69818
350.61811 | 0.05702 | 0.37828 | 0.20959 | 0.69307
350.74291 | 0.05632 | 0.37327 | 0.21023 | 0.68801
350.86585 | 0.05564 | 0.36839 | 0.21085 | 0.68307
350.86771 | 0.05563 | 0.36831 | 0.21086 | 0.68299
350.99251 | 0.05495 | 0.36341 | 0.21148 | 0.67802
351.11732 | 0.05427 | 0.35855 | 0.2121 | 0.6731
351.24212 | 0.05359 | 0.35374 | 0.21271 | 0.66823
351.36692 | 0.05293 | 0.34898 | 0.21331 | 0.66341
351.49173 | 0.05226 | 0.34427 | 0.21391 | 0.65864
351.61653 | 0.05161 | 0.33962 | 0.2145 | 0.65392
351.74133 | 0.05096 | 0.33502 | 0.21508 | 0.64925
351.86613 | 0.05031 | 0.33047 | 0.21566 | 0.64463
351.99094 | 0.04967 | 0.32598 | 0.21623 | 0.64006
352.06218 | 0.04931 | 0.32344 | 0.21655 | 0.63748
352.11574 | 0.04904 | 0.32154 | 0.21679 | 0.63555
352.24054 | 0.04841 | 0.31715 | 0.21734 | 0.63109
352.36535 | 0.04779 | 0.31282 | 0.21788 | 0.62668
352.49015 | 0.04717 | 0.30854 | 0.21842 | 0.62232
352.61495 | 0.04656 | 0.30431 | 0.21895 | 0.61802
352.73975 | 0.04596 | 0.30015 | 0.21947 | 0.61376
352.86456 | 0.04536 | 0.29603 | 0.21999 | 0.60956
352.98936 | 0.04476 | 0.29197 | 0.2205 | 0.60541
353.11416 | 0.04417 | 0.28796 | 0.221 | 0.60132
353.23897 | 0.04359 | 0.28401 | 0.22149 | 0.59727
353.25829 | 0.0435 | 0.2834 | 0.22156 | 0.59665
353.36377 | 0.04301 | 0.28011 | 0.22197 | 0.59327
353.48857 | 0.04244 | 0.27626 | 0.22245 | 0.58933
353.61338 | 0.04187 | 0.27246 | 0.22291 | 0.58544
353.73818 | 0.04131 | 0.26872 | 0.22337 | 0.58159
353.86298 | 0.04075 | 0.26503 | 0.22382 | 0.57779
353.98778 | 0.0402 | 0.2614 | 0.22427 | 0.57405
354.11259 | 0.03965 | 0.25781 | 0.2247 | 0.57035
354.23739 | 0.03911 | 0.25427 | 0.22513 | 0.5667
354.36219 | 0.03857 | 0.25079 | 0.22555 | 0.5631
354.45416 | 0.03818 | 0.24825 | 0.22585 | 0.56047
354.487 | 0.03804 | 0.24735 | 0.22596 | 0.55954
354.6118 | 0.03752 | 0.24397 | 0.22636 | 0.55603
354.7366 | 0.03699 | 0.24063 | 0.22675 | 0.55256
354.8614 | 0.03648 | 0.23734 | 0.22714 | 0.54914
354.98621 | 0.03597 | 0.2341 | 0.22751 | 0.54577
355.11101 | 0.03546 | 0.23091 | 0.22788 | 0.54243
355.23581 | 0.03496 | 0.22776 | 0.22824 | 0.53915
355.36062 | 0.03446 | 0.22466 | 0.22859 | 0.5359
355.48542 | 0.03397 | 0.22161 | 0.22893 | 0.53269
355.61022 | 0.03348 | 0.2186 | 0.22926 | 0.52953
355.6498 | 0.03333 | 0.21765 | 0.22937 | 0.52854
355.73502 | 0.033 | 0.21563 | 0.22959 | 0.52641
355.85983 | 0.03252 | 0.21271 | 0.2299 | 0.52332
355.98463 | 0.03205 | 0.20984 | 0.23021 | 0.52028
356.10943 | 0.03158 | 0.207 | 0.23051 | 0.51728
356.23424 | 0.03111 | 0.20421 | 0.2308 | 0.51431
356.35904 | 0.03065 | 0.20146 | 0.23108 | 0.51138
356.48384 | 0.0302 | 0.19875 | 0.23135 | 0.50849
356.60865 | 0.02975 | 0.19608 | 0.23161 | 0.50563
356.73345 | 0.0293 | 0.19345 | 0.23186 | 0.50281
356.84521 | 0.02891 | 0.19113 | 0.23208 | 0.50031
356.85825 | 0.02886 | 0.19086 | 0.23211 | 0.50002
356.98305 | 0.02842 | 0.18831 | 0.23234 | 0.49727
357.10786 | 0.02799 | 0.1858 | 0.23257 | 0.49455
357.23266 | 0.02756 | 0.18333 | 0.23279 | 0.49186
357.35746 | 0.02714 | 0.18089 | 0.23299 | 0.4892
357.48227 | 0.02672 | 0.17849 | 0.23319 | 0.48658
357.60707 | 0.0263 | 0.17612 | 0.23338 | 0.48399
357.73187 | 0.02589 | 0.17379 | 0.23356 | 0.48143
357.85667 | 0.02548 | 0.17149 | 0.23373 | 0.47889
357.98148 | 0.02508 | 0.16923 | 0.23389 | 0.47639
358.04038 | 0.02489 | 0.16818 | 0.23397 | 0.47522
358.10628 | 0.02468 | 0.16701 | 0.23405 | 0.47392
358.23108 | 0.02428 | 0.16481 | 0.23419 | 0.47147
358.35589 | 0.02389 | 0.16265 | 0.23432 | 0.46905
358.48069 | 0.0235 | 0.16052 | 0.23445 | 0.46666
358.60549 | 0.02312 | 0.15842 | 0.23456 | 0.46429
358.73029 | 0.02274 | 0.15636 | 0.23467 | 0.46195
358.8551 | 0.02236 | 0.15432 | 0.23477 | 0.45964
358.9799 | 0.02199 | 0.15231 | 0.23485 | 0.45734
359.1047 | 0.02162 | 0.15034 | 0.23493 | 0.45508
359.22951 | 0.02126 | 0.14839 | 0.235 | 0.45283
359.23533 | 0.02124 | 0.1483 | 0.235 | 0.45273
359.35431 | 0.02089 | 0.14647 | 0.23506 | 0.45061
359.47911 | 0.02054 | 0.14458 | 0.23511 | 0.44842
359.60391 | 0.02018 | 0.14272 | 0.23515 | 0.44624
359.72872 | 0.01983 | 0.14089 | 0.23518 | 0.44409
359.85352 | 0.01949 | 0.13908 | 0.2352 | 0.44195
359.97832 | 0.01914 | 0.1373 | 0.23522 | 0.43984
360.10313 | 0.0188 | 0.13554 | 0.23522 | 0.43775
360.22793 | 0.01847 | 0.13381 | 0.23521 | 0.43568
360.35273 | 0.01813 | 0.1321 | 0.2352 | 0.43362
360.43004 | 0.01793 | 0.13106 | 0.23518 | 0.43236
360.47754 | 0.0178 | 0.13042 | 0.23517 | 0.43159
360.60234 | 0.01748 | 0.12877 | 0.23514 | 0.42957
360.72714 | 0.01716 | 0.12714 | 0.23509 | 0.42757
360.85194 | 0.01684 | 0.12553 | 0.23504 | 0.42559
360.97675 | 0.01652 | 0.12394 | 0.23498 | 0.42363
361.10155 | 0.01621 | 0.12238 | 0.23491 | 0.42168
361.22635 | 0.0159 | 0.12084 | 0.23482 | 0.41975
361.35116 | 0.01559 | 0.11932 | 0.23473 | 0.41783
361.47596 | 0.01529 | 0.11782 | 0.23463 | 0.41593
361.60076 | 0.01499 | 0.11635 | 0.23452 | 0.41404
361.62453 | 0.01493 | 0.11607 | 0.2345 | 0.41369
361.72556 | 0.01469 | 0.11489 | 0.23441 | 0.41217
361.85037 | 0.0144 | 0.11346 | 0.23428 | 0.41032
361.97517 | 0.0141 | 0.11204 | 0.23414 | 0.40847
362.09997 | 0.01382 | 0.11065 | 0.23399 | 0.40664
362.22478 | 0.01353 | 0.10927 | 0.23384 | 0.40483
362.34958 | 0.01325 | 0.10792 | 0.23367 | 0.40303
362.47438 | 0.01297 | 0.10658 | 0.2335 | 0.40123
362.59918 | 0.01269 | 0.10526 | 0.23332 | 0.39946
362.72399 | 0.01242 | 0.10396 | 0.23312 | 0.39769
362.81878 | 0.01221 | 0.10299 | 0.23297 | 0.39636
362.84879 | 0.01215 | 0.10268 | 0.23292 | 0.39594
362.97359 | 0.01188 | 0.10142 | 0.23271 | 0.39419
363.0984 | 0.01161 | 0.10017 | 0.23249 | 0.39246
363.2232 | 0.01135 | 0.09894 | 0.23226 | 0.39074
363.348 | 0.01109 | 0.09773 | 0.23202 | 0.38903
363.47281 | 0.01083 | 0.09653 | 0.23178 | 0.38733
363.59761 | 0.01058 | 0.09535 | 0.23152 | 0.38563
363.72241 | 0.01032 | 0.09419 | 0.23126 | 0.38395
363.84721 | 0.01008 | 0.09304 | 0.23098 | 0.38228
363.97202 | 0.00983 | 0.0919 | 0.2307 | 0.38062
364.0128 | 0.00975 | 0.09154 | 0.2306 | 0.38007
364.09682 | 0.00958 | 0.09079 | 0.23041 | 0.37896
364.22162 | 0.00934 | 0.08968 | 0.2301 | 0.37732
364.34643 | 0.0091 | 0.0886 | 0.2298 | 0.37568
364.47123 | 0.00886 | 0.08752 | 0.22948 | 0.37405
364.59603 | 0.00863 | 0.08646 | 0.22915 | 0.37243
364.72083 | 0.0084 | 0.08542 | 0.22881 | 0.37081
364.84564 | 0.00817 | 0.08439 | 0.22847 | 0.36921
364.97044 | 0.00794 | 0.08337 | 0.22812 | 0.36761
365.09524 | 0.00771 | 0.08236 | 0.22775 | 0.36602
365.20659 | 0.00751 | 0.08148 | 0.22742 | 0.3646
365.22005 | 0.00749 | 0.08137 | 0.22738 | 0.36443
365.34485 | 0.00727 | 0.08039 | 0.227 | 0.36285
365.46965 | 0.00705 | 0.07943 | 0.22662 | 0.36128
365.59445 | 0.00683 | 0.07847 | 0.22622 | 0.35971
365.71926 | 0.00662 | 0.07753 | 0.22582 | 0.35815
365.84406 | 0.00641 | 0.07661 | 0.2254 | 0.3566
365.96886 | 0.0062 | 0.07569 | 0.22498 | 0.35505
366.09367 | 0.00599 | 0.07478 | 0.22455 | 0.35351
366.21847 | 0.00578 | 0.07389 | 0.22411 | 0.35197
366.34327 | 0.00558 | 0.07301 | 0.22367 | 0.35044
366.40015 | 0.00549 | 0.07261 | 0.22346 | 0.34974
366.46807 | 0.00538 | 0.07214 | 0.22321 | 0.34891
366.59288 | 0.00518 | 0.07128 | 0.22275 | 0.34739
366.71768 | 0.00498 | 0.07043 | 0.22228 | 0.34587
366.84248 | 0.00478 | 0.06959 | 0.2218 | 0.34436
366.96729 | 0.00459 | 0.06876 | 0.22132 | 0.34285
367.09209 | 0.0044 | 0.06794 | 0.22082 | 0.34135
367.21689 | 0.00421 | 0.06714 | 0.22032 | 0.33985
367.3417 | 0.00402 | 0.06634 | 0.21981 | 0.33835
367.4665 | 0.00383 | 0.06555 | 0.21929 | 0.33686
367.5913 | 0.00365 | 0.06477 | 0.21877 | 0.33537
367.59348 | 0.00364 | 0.06476 | 0.21876 | 0.33535
367.7161 | 0.00346 | 0.064 | 0.21824 | 0.33389
367.84091 | 0.00328 | 0.06325 | 0.21769 | 0.33241
367.96571 | 0.0031 | 0.0625 | 0.21715 | 0.33093
368.09051 | 0.00293 | 0.06176 | 0.21659 | 0.32946
368.21532 | 0.00275 | 0.06102 | 0.21603 | 0.32799
368.34012 | 0.00258 | 0.0603 | 0.21546 | 0.32652
368.46492 | 0.0024 | 0.05959 | 0.21488 | 0.32506
368.58972 | 0.00223 | 0.05888 | 0.2143 | 0.3236
368.71453 | 0.00206 | 0.05819 | 0.2137 | 0.32214
368.78658 | 0.00197 | 0.05779 | 0.21336 | 0.3213
368.83933 | 0.0019 | 0.0575 | 0.2131 | 0.32068
368.96413 | 0.00173 | 0.05682 | 0.2125 | 0.31923
369.08894 | 0.00157 | 0.05615 | 0.21189 | 0.31778
369.21374 | 0.0014 | 0.05548 | 0.21127 | 0.31634
369.33854 | 0.00124 | 0.05482 | 0.21064 | 0.31489
369.46334 | 0.00108 | 0.05418 | 0.21 | 0.31345
369.58815 | 0.000924185 | 0.05353 | 0.20936 | 0.31201
369.71295 | 0.000767648 | 0.0529 | 0.20872 | 0.31057
369.83775 | 0.000612599 | 0.05228 | 0.20806 | 0.30914
369.96256 | 0.000459022 | 0.05166 | 0.2074 | 0.3077
369.97945 | 0.00043834 | 0.05157 | 0.20731 | 0.30751
370.08736 | 0.000306899 | 0.05104 | 0.20674 | 0.30627
370.21216 | 0.000156214 | 0.05044 | 0.20606 | 0.30485
370.33697 | 6.94909e-06 | 0.04984 | 0.20538 | 0.30342
370.46177 | -0.000140911 | 0.04925 | 0.2047 | 0.30199
370.58657 | -0.000287383 | 0.04867 | 0.20401 | 0.30057
370.71137 | -0.000432482 | 0.04809 | 0.20331 | 0.29915
370.83618 | -0.000576225 | 0.04752 | 0.2026 | 0.29773
371.17209 | -0.000956503 | 0.04602 | 0.20068 | 0.29392
372.3645 | -0.00223 | 0.04103 | 0.19351 | 0.2805
373.55669 | -0.0034 | 0.03654 | 0.18588 | 0.26721
374.74864 | -0.00448 | 0.03249 | 0.17786 | 0.25405
375.94036 | -0.00546 | 0.02881 | 0.1695 | 0.24103
377.07632 | -0.00633 | 0.02563 | 0.16128 | 0.22876
377.13185 | -0.00638 | 0.02548 | 0.16087 | 0.22816
377.20113 | -0.00643 | 0.0253 | 0.16036 | 0.22742
377.32593 | -0.00652 | 0.02497 | 0.15945 | 0.22608
377.45073 | -0.00661 | 0.02464 | 0.15853 | 0.22475
377.57553 | -0.0067 | 0.02432 | 0.15761 | 0.22341
377.70034 | -0.00679 | 0.024 | 0.15668 | 0.22208
377.82514 | -0.00687 | 0.02368 | 0.15576 | 0.22075
377.94994 | -0.00696 | 0.02337 | 0.15483 | 0.21942
378.07475 | -0.00705 | 0.02306 | 0.1539 | 0.2181
378.19955 | -0.00713 | 0.02275 | 0.15297 | 0.21677
378.32311 | -0.00722 | 0.02245 | 0.15205 | 0.21547
378.32435 | -0.00722 | 0.02244 | 0.15204 | 0.21545
378.44915 | -0.0073 | 0.02214 | 0.15111 | 0.21413
378.57396 | -0.00739 | 0.02184 | 0.15017 | 0.21282
378.69876 | -0.00747 | 0.02155 | 0.14924 | 0.2115
378.82356 | -0.00755 | 0.02125 | 0.1483 | 0.21019
378.94837 | -0.00764 | 0.02096 | 0.14736 | 0.20888
379.07317 | -0.00772 | 0.02067 | 0.14643 | 0.20757
379.19797 | -0.0078 | 0.02039 | 0.14549 | 0.20626
379.32277 | -0.00788 | 0.02011 | 0.14455 | 0.20496
379.44758 | -0.00796 | 0.01983 | 0.1436 | 0.20366
379.51414 | -0.008 | 0.01968 | 0.1431 | 0.20296
379.57238 | -0.00804 | 0.01955 | 0.14266 | 0.20236
379.69718 | -0.00811 | 0.01927 | 0.14172 | 0.20106
379.82199 | -0.00819 | 0.019 | 0.14077 | 0.19977
379.94679 | -0.00827 | 0.01873 | 0.13983 | 0.19848
380.07159 | -0.00834 | 0.01846 | 0.13888 | 0.19719
380.1964 | -0.00842 | 0.0182 | 0.13794 | 0.1959
380.3212 | -0.0085 | 0.01794 | 0.13699 | 0.19462
380.446 | -0.00857 | 0.01767 | 0.13605 | 0.19334
380.5708 | -0.00864 | 0.01742 | 0.1351 | 0.19206
380.69561 | -0.00872 | 0.01716 | 0.13416 | 0.19078
380.70495 | -0.00872 | 0.01714 | 0.13408 | 0.19069
380.82041 | -0.00879 | 0.01691 | 0.13321 | 0.18951
380.94521 | -0.00886 | 0.01666 | 0.13226 | 0.18824
381.07002 | -0.00894 | 0.01641 | 0.13132 | 0.18698
381.19482 | -0.00901 | 0.01616 | 0.13037 | 0.18571
381.31962 | -0.00908 | 0.01592 | 0.12942 | 0.18445
381.44442 | -0.00915 | 0.01568 | 0.12848 | 0.18319
381.56923 | -0.00922 | 0.01544 | 0.12753 | 0.18194
381.69403 | -0.00929 | 0.0152 | 0.12659 | 0.18069
381.81883 | -0.00936 | 0.01496 | 0.12564 | 0.17944
381.89552 | -0.0094 | 0.01482 | 0.12506 | 0.17867
381.94364 | -0.00942 | 0.01473 | 0.1247 | 0.17819
382.06844 | -0.00949 | 0.0145 | 0.12376 | 0.17695
382.19324 | -0.00956 | 0.01427 | 0.12281 | 0.17571
382.31804 | -0.00963 | 0.01404 | 0.12187 | 0.17447
382.44285 | -0.00969 | 0.01381 | 0.12093 | 0.17324
382.56765 | -0.00976 | 0.01359 | 0.11999 | 0.17201
382.69245 | -0.00982 | 0.01337 | 0.11905 | 0.17078
382.81726 | -0.00989 | 0.01315 | 0.11811 | 0.16956
382.94206 | -0.00995 | 0.01293 | 0.11718 | 0.16834
383.06686 | -0.01002 | 0.01271 | 0.11624 | 0.16712
383.08587 | -0.01003 | 0.01268 | 0.1161 | 0.16694
383.19166 | -0.01008 | 0.0125 | 0.1153 | 0.16591
383.31647 | -0.01014 | 0.01229 | 0.11437 | 0.1647
383.44127 | -0.0102 | 0.01208 | 0.11344 | 0.1635
383.56607 | -0.01027 | 0.01187 | 0.11251 | 0.16229
383.69088 | -0.01033 | 0.01166 | 0.11158 | 0.16109
383.81568 | -0.01039 | 0.01146 | 0.11065 | 0.1599
383.94048 | -0.01045 | 0.01125 | 0.10972 | 0.15871
384.06529 | -0.01051 | 0.01105 | 0.1088 | 0.15752
384.19009 | -0.01057 | 0.01085 | 0.10787 | 0.15634
384.27599 | -0.01061 | 0.01071 | 0.10724 | 0.15552
384.31489 | -0.01063 | 0.01065 | 0.10695 | 0.15516
384.43969 | -0.01069 | 0.01045 | 0.10603 | 0.15398
384.5645 | -0.01075 | 0.01026 | 0.10511 | 0.15281
384.6893 | -0.01081 | 0.01007 | 0.10419 | 0.15164
384.8141 | -0.01086 | 0.00987 | 0.10328 | 0.15047
384.93891 | -0.01092 | 0.00968 | 0.10237 | 0.14931
385.06371 | -0.01098 | 0.00949 | 0.10146 | 0.14816
385.18851 | -0.01104 | 0.00931 | 0.10055 | 0.147
385.31331 | -0.01109 | 0.00912 | 0.09964 | 0.14586
385.43812 | -0.01115 | 0.00894 | 0.09874 | 0.14471
385.46588 | -0.01116 | 0.0089 | 0.09853 | 0.14446
385.56292 | -0.0112 | 0.00875 | 0.09783 | 0.14357
385.68772 | -0.01126 | 0.00857 | 0.09693 | 0.14243
385.81253 | -0.01131 | 0.00839 | 0.09604 | 0.1413
385.93733 | -0.01137 | 0.00822 | 0.09514 | 0.14017
386.06213 | -0.01142 | 0.00804 | 0.09425 | 0.13905
386.18693 | -0.01148 | 0.00786 | 0.09336 | 0.13793
386.31174 | -0.01153 | 0.00769 | 0.09247 | 0.13681
386.43654 | -0.01158 | 0.00752 | 0.09158 | 0.1357
386.56134 | -0.01163 | 0.00735 | 0.0907 | 0.1346
386.65554 | -0.01167 | 0.00722 | 0.09003 | 0.13376
386.68615 | -0.01169 | 0.00718 | 0.08982 | 0.13349
386.81095 | -0.01174 | 0.00701 | 0.08894 | 0.13239
386.93575 | -0.01179 | 0.00684 | 0.08807 | 0.1313
387.06056 | -0.01184 | 0.00667 | 0.08719 | 0.13021
387.18536 | -0.01189 | 0.00651 | 0.08632 | 0.12913
387.31016 | -0.01194 | 0.00635 | 0.08546 | 0.12805
387.43496 | -0.01199 | 0.00618 | 0.08459 | 0.12697
387.55977 | -0.01204 | 0.00602 | 0.08373 | 0.1259
387.68457 | -0.01209 | 0.00586 | 0.08287 | 0.12483
387.80937 | -0.01214 | 0.00571 | 0.08202 | 0.12377
387.84497 | -0.01216 | 0.00566 | 0.08178 | 0.12347
387.93418 | -0.01219 | 0.00555 | 0.08117 | 0.12271
388.05898 | -0.01224 | 0.00539 | 0.08032 | 0.12166
388.18378 | -0.01229 | 0.00524 | 0.07947 | 0.12061
388.30858 | -0.01234 | 0.00508 | 0.07863 | 0.11956
388.43339 | -0.01238 | 0.00493 | 0.07779 | 0.11852
388.55819 | -0.01243 | 0.00478 | 0.07695 | 0.11749
388.68299 | -0.01248 | 0.00463 | 0.07612 | 0.11646
388.8078 | -0.01253 | 0.00448 | 0.07529 | 0.11543
388.9326 | -0.01257 | 0.00434 | 0.07446 | 0.11441
389.03417 | -0.01261 | 0.00422 | 0.07379 | 0.11359
389.0574 | -0.01262 | 0.00419 | 0.07364 | 0.1134
389.1822 | -0.01266 | 0.00404 | 0.07282 | 0.11239
389.30701 | -0.01271 | 0.0039 | 0.072 | 0.11138
389.43181 | -0.01276 | 0.00376 | 0.07119 | 0.11038
389.55661 | -0.0128 | 0.00361 | 0.07038 | 0.10938
389.68142 | -0.01285 | 0.00347 | 0.06958 | 0.10839
389.80622 | -0.01289 | 0.00333 | 0.06877 | 0.1074
389.93102 | -0.01293 | 0.00319 | 0.06797 | 0.10642
390.05583 | -0.01298 | 0.00306 | 0.06718 | 0.10544
390.18063 | -0.01302 | 0.00292 | 0.06639 | 0.10447
390.22315 | -0.01304 | 0.00287 | 0.06612 | 0.10414
390.30543 | -0.01307 | 0.00278 | 0.0656 | 0.1035
390.43023 | -0.01311 | 0.00265 | 0.06481 | 0.10254
390.55504 | -0.01315 | 0.00251 | 0.06403 | 0.10158
390.67984 | -0.01319 | 0.00238 | 0.06326 | 0.10063
390.80464 | -0.01324 | 0.00225 | 0.06248 | 0.09968
390.92945 | -0.01328 | 0.00212 | 0.06171 | 0.09874
391.05425 | -0.01332 | 0.00199 | 0.06095 | 0.0978
391.17905 | -0.01336 | 0.00186 | 0.06018 | 0.09687
391.30385 | -0.0134 | 0.00173 | 0.05943 | 0.09594
391.4119 | -0.01344 | 0.00162 | 0.05877 | 0.09514
391.42866 | -0.01344 | 0.00161 | 0.05867 | 0.09502
391.55346 | -0.01349 | 0.00148 | 0.05792 | 0.0941
391.67826 | -0.01353 | 0.00135 | 0.05717 | 0.09319
391.80307 | -0.01357 | 0.00123 | 0.05643 | 0.09228
391.92787 | -0.01361 | 0.00111 | 0.05569 | 0.09138
392.05267 | -0.01365 | 0.000983558 | 0.05496 | 0.09048
392.17747 | -0.01369 | 0.000861873 | 0.05423 | 0.08959
392.30228 | -0.01373 | 0.00074106 | 0.0535 | 0.0887
392.42708 | -0.01376 | 0.000621111 | 0.05278 | 0.08782
392.55188 | -0.0138 | 0.000502018 | 0.05206 | 0.08694
392.60041 | -0.01382 | 0.000455937 | 0.05178 | 0.0866
392.67669 | -0.01384 | 0.000383773 | 0.05134 | 0.08607
392.80149 | -0.01388 | 0.000266368 | 0.05063 | 0.0852
392.92629 | -0.01392 | 0.000149795 | 0.04992 | 0.08434
393.05109 | -0.01396 | 3.40456e-05 | 0.04922 | 0.08348
393.1759 | -0.014 | -8.08866e-05 | 0.04852 | 0.08263
393.3007 | -0.01403 | -0.00019501 | 0.04783 | 0.08178
393.4255 | -0.01407 | -0.000308331 | 0.04713 | 0.08094
393.55031 | -0.01411 | -0.000420858 | 0.04645 | 0.08011
393.67511 | -0.01414 | -0.000532599 | 0.04576 | 0.07927
393.78871 | -0.01418 | -0.000633628 | 0.04515 | 0.07852
393.79991 | -0.01418 | -0.000643559 | 0.04509 | 0.07845
393.92472 | -0.01422 | -0.000753747 | 0.04441 | 0.07763
394.04952 | -0.01425 | -0.00086317 | 0.04374 | 0.07681
394.17432 | -0.01429 | -0.000971834 | 0.04307 | 0.076
394.29912 | -0.01433 | -0.00108 | 0.04241 | 0.07519
394.42393 | -0.01436 | -0.00119 | 0.04175 | 0.07439
394.54873 | -0.0144 | -0.00129 | 0.0411 | 0.0736
394.67353 | -0.01443 | -0.0014 | 0.04045 | 0.07281
394.79834 | -0.01447 | -0.0015 | 0.0398 | 0.07202
394.92314 | -0.0145 | -0.00161 | 0.03916 | 0.07124
394.97677 | -0.01452 | -0.00165 | 0.03889 | 0.0709
395.04794 | -0.01454 | -0.00171 | 0.03853 | 0.07046
395.17274 | -0.01457 | -0.00181 | 0.03789 | 0.06969
395.29755 | -0.01461 | -0.00192 | 0.03726 | 0.06893
395.42235 | -0.01464 | -0.00202 | 0.03664 | 0.06817
395.54715 | -0.01467 | -0.00212 | 0.03602 | 0.06741
395.67196 | -0.01471 | -0.00222 | 0.0354 | 0.06666
395.79676 | -0.01474 | -0.00232 | 0.03479 | 0.06592
395.92156 | -0.01477 | -0.00242 | 0.03418 | 0.06518
396.04636 | -0.01481 | -0.00252 | 0.03358 | 0.06444
396.16461 | -0.01484 | -0.00261 | 0.03301 | 0.06375
396.17117 | -0.01484 | -0.00261 | 0.03298 | 0.06371
396.29597 | -0.01487 | -0.00271 | 0.03238 | 0.06299
396.42077 | -0.01491 | -0.00281 | 0.03179 | 0.06227
396.54558 | -0.01494 | -0.0029 | 0.03121 | 0.06155
396.67038 | -0.01497 | -0.003 | 0.03062 | 0.06084
396.79518 | -0.015 | -0.00309 | 0.03004 | 0.06014
396.91999 | -0.01504 | -0.00318 | 0.02947 | 0.05944
397.04479 | -0.01507 | -0.00328 | 0.0289 | 0.05874
397.16959 | -0.0151 | -0.00337 | 0.02833 | 0.05805
397.29439 | -0.01513 | -0.00346 | 0.02777 | 0.05737
397.35222 | -0.01514 | -0.0035 | 0.02751 | 0.05705
397.4192 | -0.01516 | -0.00355 | 0.02721 | 0.05669
397.544 | -0.01519 | -0.00364 | 0.02666 | 0.05601
397.6688 | -0.01522 | -0.00373 | 0.02611 | 0.05534
397.79361 | -0.01525 | -0.00382 | 0.02556 | 0.05467
397.91841 | -0.01528 | -0.00391 | 0.02502 | 0.05401
398.04321 | -0.01531 | -0.004 | 0.02449 | 0.05336
398.16801 | -0.01535 | -0.00409 | 0.02395 | 0.05271
398.29282 | -0.01538 | -0.00417 | 0.02342 | 0.05206
398.41762 | -0.01541 | -0.00426 | 0.0229 | 0.05142
398.5396 | -0.01543 | -0.00434 | 0.02239 | 0.0508
398.54242 | -0.01543 | -0.00435 | 0.02238 | 0.05078
398.66723 | -0.01546 | -0.00443 | 0.02186 | 0.05015
398.79203 | -0.01549 | -0.00452 | 0.02135 | 0.04953
398.91683 | -0.01552 | -0.0046 | 0.02084 | 0.0489
399.04163 | -0.01555 | -0.00468 | 0.02034 | 0.04829
399.16644 | -0.01558 | -0.00477 | 0.01984 | 0.04768
399.29124 | -0.01561 | -0.00485 | 0.01934 | 0.04707
399.41604 | -0.01564 | -0.00493 | 0.01885 | 0.04646
399.54085 | -0.01567 | -0.00501 | 0.01836 | 0.04587
399.66565 | -0.0157 | -0.0051 | 0.01788 | 0.04527
399.72675 | -0.01571 | -0.00514 | 0.01764 | 0.04498
399.79045 | -0.01572 | -0.00518 | 0.0174 | 0.04468
399.91526 | -0.01575 | -0.00526 | 0.01692 | 0.0441
400.04006 | -0.01578 | -0.00534 | 0.01645 | 0.04352
400.16486 | -0.01581 | -0.00542 | 0.01598 | 0.04295
400.28966 | -0.01584 | -0.00549 | 0.01552 | 0.04237
400.41447 | -0.01586 | -0.00557 | 0.01506 | 0.04181
400.53927 | -0.01589 | -0.00565 | 0.0146 | 0.04125
400.66407 | -0.01592 | -0.00573 | 0.01415 | 0.04069
400.78888 | -0.01594 | -0.0058 | 0.0137 | 0.04014
400.91368 | -0.01597 | -0.00588 | 0.01326 | 0.03959

## Fitting_14L
Raman shift (cm-1) | Intensity (a.u.)
| Peak 1 | Peak 2 | Peak 3 | Cumulative
276.23557 | 0.00669 | -0.00838 | -0.01178 | 0.01509
276.48518 | 0.00702 | -0.00834 | -0.01176 | 0.01548
276.60998 | 0.00719 | -0.00832 | -0.01175 | 0.01568
276.73478 | 0.00736 | -0.00829 | -0.01174 | 0.01588
276.85959 | 0.00753 | -0.00827 | -0.01173 | 0.01609
276.98439 | 0.0077 | -0.00825 | -0.01172 | 0.01629
277.10919 | 0.00788 | -0.00822 | -0.01171 | 0.0165
277.23399 | 0.00805 | -0.0082 | -0.0117 | 0.01671
277.3588 | 0.00823 | -0.00818 | -0.01169 | 0.01692
277.44651 | 0.00836 | -0.00816 | -0.01168 | 0.01707
277.4836 | 0.00841 | -0.00816 | -0.01168 | 0.01714
277.6084 | 0.0086 | -0.00813 | -0.01167 | 0.01736
277.73321 | 0.00878 | -0.00811 | -0.01166 | 0.01757
277.85801 | 0.00897 | -0.00809 | -0.01164 | 0.0178
277.98281 | 0.00916 | -0.00806 | -0.01163 | 0.01802
278.10761 | 0.00935 | -0.00804 | -0.01162 | 0.01825
278.23242 | 0.00954 | -0.00801 | -0.01161 | 0.01847
278.35722 | 0.00974 | -0.00799 | -0.0116 | 0.0187
278.48202 | 0.00994 | -0.00797 | -0.01159 | 0.01894
278.60683 | 0.01014 | -0.00794 | -0.01158 | 0.01917
278.6572 | 0.01022 | -0.00793 | -0.01157 | 0.01927
278.73163 | 0.01034 | -0.00792 | -0.01157 | 0.01941
278.85643 | 0.01054 | -0.00789 | -0.01156 | 0.01965
278.98123 | 0.01075 | -0.00787 | -0.01154 | 0.01989
279.10604 | 0.01096 | -0.00784 | -0.01153 | 0.02014
279.23084 | 0.01117 | -0.00782 | -0.01152 | 0.02039
279.35564 | 0.01138 | -0.00779 | -0.01151 | 0.02064
279.48045 | 0.0116 | -0.00777 | -0.0115 | 0.02089
279.60525 | 0.01181 | -0.00774 | -0.01149 | 0.02114
279.73005 | 0.01203 | -0.00771 | -0.01147 | 0.0214
279.85486 | 0.01226 | -0.00769 | -0.01146 | 0.02166
279.86766 | 0.01228 | -0.00769 | -0.01146 | 0.02169
279.97966 | 0.01248 | -0.00766 | -0.01145 | 0.02192
280.10446 | 0.01271 | -0.00764 | -0.01144 | 0.02219
280.22926 | 0.01294 | -0.00761 | -0.01142 | 0.02246
280.35407 | 0.01317 | -0.00758 | -0.01141 | 0.02273
280.47887 | 0.01341 | -0.00756 | -0.0114 | 0.023
280.60367 | 0.01364 | -0.00753 | -0.01139 | 0.02328
280.72848 | 0.01388 | -0.0075 | -0.01137 | 0.02356
280.85328 | 0.01412 | -0.00748 | -0.01136 | 0.02384
280.97808 | 0.01437 | -0.00745 | -0.01135 | 0.02413
281.07787 | 0.01457 | -0.00743 | -0.01134 | 0.02436
281.10288 | 0.01462 | -0.00742 | -0.01133 | 0.02442
281.22769 | 0.01487 | -0.00739 | -0.01132 | 0.02471
281.35249 | 0.01512 | -0.00737 | -0.01131 | 0.025
281.47729 | 0.01538 | -0.00734 | -0.01129 | 0.0253
281.6021 | 0.01564 | -0.00731 | -0.01128 | 0.0256
281.7269 | 0.0159 | -0.00728 | -0.01127 | 0.0259
281.8517 | 0.01616 | -0.00725 | -0.01125 | 0.02621
281.9765 | 0.01643 | -0.00722 | -0.01124 | 0.02652
282.10131 | 0.0167 | -0.0072 | -0.01123 | 0.02683
282.22611 | 0.01697 | -0.00717 | -0.01121 | 0.02715
282.28785 | 0.01711 | -0.00715 | -0.0112 | 0.02731
282.35091 | 0.01725 | -0.00714 | -0.0112 | 0.02747
282.47572 | 0.01752 | -0.00711 | -0.01118 | 0.02779
282.60052 | 0.01781 | -0.00708 | -0.01117 | 0.02811
282.72532 | 0.01809 | -0.00705 | -0.01115 | 0.02844
282.85012 | 0.01838 | -0.00702 | -0.01114 | 0.02878
282.97493 | 0.01867 | -0.00699 | -0.01112 | 0.02911
283.09973 | 0.01896 | -0.00696 | -0.01111 | 0.02945
283.22453 | 0.01926 | -0.00693 | -0.01109 | 0.02979
283.34934 | 0.01956 | -0.0069 | -0.01108 | 0.03014
283.47414 | 0.01986 | -0.00687 | -0.01106 | 0.03049
283.49759 | 0.01992 | -0.00686 | -0.01106 | 0.03055
283.59894 | 0.02017 | -0.00684 | -0.01105 | 0.03084
283.72375 | 0.02047 | -0.0068 | -0.01103 | 0.03119
283.84855 | 0.02079 | -0.00677 | -0.01102 | 0.03155
283.97335 | 0.0211 | -0.00674 | -0.011 | 0.03192
284.09815 | 0.02142 | -0.00671 | -0.01098 | 0.03228
284.22296 | 0.02174 | -0.00668 | -0.01097 | 0.03265
284.34776 | 0.02207 | -0.00664 | -0.01095 | 0.03303
284.47256 | 0.0224 | -0.00661 | -0.01093 | 0.03341
284.59737 | 0.02273 | -0.00658 | -0.01092 | 0.03379
284.7071 | 0.02302 | -0.00655 | -0.0109 | 0.03413
284.72217 | 0.02306 | -0.00655 | -0.0109 | 0.03417
284.84697 | 0.0234 | -0.00651 | -0.01088 | 0.03456
284.97177 | 0.02374 | -0.00648 | -0.01087 | 0.03495
285.09658 | 0.02409 | -0.00645 | -0.01085 | 0.03535
285.22138 | 0.02444 | -0.00641 | -0.01083 | 0.03575
285.34618 | 0.02479 | -0.00638 | -0.01081 | 0.03615
285.47099 | 0.02515 | -0.00635 | -0.0108 | 0.03656
285.59579 | 0.02551 | -0.00631 | -0.01078 | 0.03697
285.72059 | 0.02587 | -0.00628 | -0.01076 | 0.03739
285.84539 | 0.02624 | -0.00624 | -0.01074 | 0.03781
285.91636 | 0.02645 | -0.00622 | -0.01073 | 0.03805
285.9702 | 0.02661 | -0.00621 | -0.01072 | 0.03823
286.095 | 0.02698 | -0.00617 | -0.0107 | 0.03866
286.2198 | 0.02736 | -0.00614 | -0.01069 | 0.03909
286.34461 | 0.02774 | -0.0061 | -0.01067 | 0.03953
286.46941 | 0.02813 | -0.00606 | -0.01065 | 0.03997
286.59421 | 0.02852 | -0.00603 | -0.01063 | 0.04042
286.71902 | 0.02891 | -0.00599 | -0.01061 | 0.04087
286.84382 | 0.02931 | -0.00595 | -0.01059 | 0.04132
286.96862 | 0.02971 | -0.00592 | -0.01057 | 0.04178
287.09342 | 0.03011 | -0.00588 | -0.01055 | 0.04224
287.12538 | 0.03021 | -0.00587 | -0.01054 | 0.04236
287.21823 | 0.03052 | -0.00584 | -0.01053 | 0.0427
287.34303 | 0.03093 | -0.00581 | -0.01051 | 0.04317
287.46783 | 0.03135 | -0.00577 | -0.01049 | 0.04365
287.59264 | 0.03177 | -0.00573 | -0.01047 | 0.04413
287.71744 | 0.03219 | -0.00569 | -0.01044 | 0.04461
287.84224 | 0.03262 | -0.00565 | -0.01042 | 0.0451
287.96704 | 0.03305 | -0.00561 | -0.0104 | 0.04559
288.09185 | 0.03348 | -0.00557 | -0.01038 | 0.04609
288.21665 | 0.03392 | -0.00553 | -0.01036 | 0.04659
288.33417 | 0.03434 | -0.0055 | -0.01034 | 0.04706
288.34145 | 0.03437 | -0.00549 | -0.01033 | 0.04709
288.46626 | 0.03482 | -0.00545 | -0.01031 | 0.0476
288.59106 | 0.03527 | -0.00541 | -0.01029 | 0.04812
288.71586 | 0.03572 | -0.00537 | -0.01027 | 0.04864
288.84066 | 0.03618 | -0.00533 | -0.01024 | 0.04916
288.96547 | 0.03665 | -0.00529 | -0.01022 | 0.04969
289.09027 | 0.03712 | -0.00525 | -0.0102 | 0.05023
289.21507 | 0.03759 | -0.00521 | -0.01017 | 0.05076
289.33988 | 0.03807 | -0.00517 | -0.01015 | 0.05131
289.46468 | 0.03855 | -0.00512 | -0.01012 | 0.05186
289.54272 | 0.03885 | -0.0051 | -0.01011 | 0.0522
289.58948 | 0.03903 | -0.00508 | -0.0101 | 0.05241
289.71428 | 0.03952 | -0.00504 | -0.01007 | 0.05297
289.83909 | 0.04001 | -0.005 | -0.01005 | 0.05353
289.96389 | 0.04051 | -0.00495 | -0.01002 | 0.05409
290.08869 | 0.04101 | -0.00491 | -0.01 | 0.05467
290.2135 | 0.04152 | -0.00486 | -0.00997 | 0.05524
290.3383 | 0.04203 | -0.00482 | -0.00994 | 0.05582
290.4631 | 0.04255 | -0.00478 | -0.00992 | 0.05641
290.58791 | 0.04307 | -0.00473 | -0.00989 | 0.057
290.71271 | 0.04359 | -0.00468 | -0.00986 | 0.0576
290.75103 | 0.04375 | -0.00467 | -0.00985 | 0.05778
290.83751 | 0.04412 | -0.00464 | -0.00983 | 0.0582
290.96231 | 0.04465 | -0.00459 | -0.00981 | 0.05881
291.08712 | 0.04519 | -0.00455 | -0.00978 | 0.05942
291.21192 | 0.04573 | -0.0045 | -0.00975 | 0.06003
291.33672 | 0.04627 | -0.00445 | -0.00972 | 0.06066
291.46153 | 0.04682 | -0.00441 | -0.00969 | 0.06128
291.58633 | 0.04738 | -0.00436 | -0.00966 | 0.06191
291.71113 | 0.04794 | -0.00431 | -0.00963 | 0.06255
291.83593 | 0.0485 | -0.00426 | -0.0096 | 0.06319
291.9591 | 0.04906 | -0.00421 | -0.00957 | 0.06383
291.96074 | 0.04907 | -0.00421 | -0.00957 | 0.06384
292.08554 | 0.04964 | -0.00416 | -0.00954 | 0.06449
292.21034 | 0.05022 | -0.00411 | -0.00951 | 0.06515
292.33515 | 0.0508 | -0.00406 | -0.00948 | 0.06581
292.45995 | 0.05138 | -0.00401 | -0.00945 | 0.06648
292.58475 | 0.05197 | -0.00396 | -0.00941 | 0.06715
292.70955 | 0.05257 | -0.00391 | -0.00938 | 0.06783
292.83436 | 0.05316 | -0.00386 | -0.00935 | 0.06851
292.95916 | 0.05377 | -0.00381 | -0.00931 | 0.0692
293.08396 | 0.05437 | -0.00376 | -0.00928 | 0.06989
293.16694 | 0.05478 | -0.00372 | -0.00926 | 0.07036
293.20877 | 0.05499 | -0.00371 | -0.00925 | 0.07059
293.33357 | 0.0556 | -0.00365 | -0.00921 | 0.07129
293.45837 | 0.05622 | -0.0036 | -0.00918 | 0.072
293.58318 | 0.05685 | -0.00355 | -0.00914 | 0.07272
293.70798 | 0.05748 | -0.00349 | -0.0091 | 0.07344
293.83278 | 0.05811 | -0.00344 | -0.00907 | 0.07416
293.95758 | 0.05875 | -0.00338 | -0.00903 | 0.07489
294.08239 | 0.05939 | -0.00333 | -0.00899 | 0.07563
294.20719 | 0.06004 | -0.00327 | -0.00896 | 0.07637
294.33199 | 0.06069 | -0.00322 | -0.00892 | 0.07711
294.37454 | 0.06091 | -0.0032 | -0.00891 | 0.07737
294.4568 | 0.06135 | -0.00316 | -0.00888 | 0.07786
294.5816 | 0.06201 | -0.0031 | -0.00884 | 0.07862
294.7064 | 0.06267 | -0.00304 | -0.0088 | 0.07938
294.8312 | 0.06334 | -0.00299 | -0.00876 | 0.08014
294.95601 | 0.06401 | -0.00293 | -0.00872 | 0.08092
295.08081 | 0.06469 | -0.00287 | -0.00868 | 0.08169
295.20561 | 0.06537 | -0.00281 | -0.00864 | 0.08247
295.33042 | 0.06605 | -0.00275 | -0.0086 | 0.08326
295.45522 | 0.06674 | -0.00269 | -0.00856 | 0.08405
295.58002 | 0.06744 | -0.00263 | -0.00851 | 0.08485
295.5819 | 0.06745 | -0.00263 | -0.00851 | 0.08486
295.70482 | 0.06814 | -0.00257 | -0.00847 | 0.08565
295.82963 | 0.06884 | -0.00251 | -0.00843 | 0.08646
295.95443 | 0.06955 | -0.00245 | -0.00838 | 0.08728
296.07923 | 0.07026 | -0.00238 | -0.00834 | 0.08809
296.20404 | 0.07097 | -0.00232 | -0.00829 | 0.08892
296.32884 | 0.07169 | -0.00226 | -0.00824 | 0.08975
296.45364 | 0.07241 | -0.00219 | -0.0082 | 0.09058
296.57845 | 0.07314 | -0.00213 | -0.00815 | 0.09142
296.70325 | 0.07387 | -0.00206 | -0.0081 | 0.09226
296.78902 | 0.07438 | -0.00202 | -0.00807 | 0.09284
296.82805 | 0.07461 | -0.002 | -0.00805 | 0.09311
296.95285 | 0.07534 | -0.00193 | -0.00801 | 0.09396
297.07766 | 0.07609 | -0.00187 | -0.00796 | 0.09482
297.20246 | 0.07683 | -0.0018 | -0.00791 | 0.09569
297.32726 | 0.07758 | -0.00173 | -0.00785 | 0.09655
297.45207 | 0.07834 | -0.00166 | -0.0078 | 0.09743
297.57687 | 0.0791 | -0.00159 | -0.00775 | 0.09831
297.70167 | 0.07986 | -0.00152 | -0.0077 | 0.09919
297.82647 | 0.08062 | -0.00145 | -0.00765 | 0.10008
297.95128 | 0.08139 | -0.00138 | -0.00759 | 0.10097
297.9959 | 0.08167 | -0.00136 | -0.00757 | 0.10129
298.07608 | 0.08216 | -0.00131 | -0.00754 | 0.10187
298.20088 | 0.08294 | -0.00124 | -0.00748 | 0.10277
298.32569 | 0.08372 | -0.00117 | -0.00742 | 0.10368
298.45049 | 0.0845 | -0.0011 | -0.00737 | 0.10459
298.57529 | 0.08529 | -0.00102 | -0.00731 | 0.10551
298.70009 | 0.08608 | -0.000948366 | -0.00725 | 0.10643
298.8249 | 0.08687 | -0.000873695 | -0.00719 | 0.10736
298.9497 | 0.08767 | -0.0007984 | -0.00713 | 0.10829
299.0745 | 0.08847 | -0.000722472 | -0.00707 | 0.10923
299.19931 | 0.08927 | -0.000645905 | -0.00701 | 0.11017
299.20255 | 0.08929 | -0.000643904 | -0.00701 | 0.11019
299.32411 | 0.09008 | -0.000568691 | -0.00695 | 0.11111
299.44891 | 0.09088 | -0.000490823 | -0.00689 | 0.11206
299.57371 | 0.0917 | -0.000412295 | -0.00682 | 0.11302
299.69852 | 0.09251 | -0.000333097 | -0.00676 | 0.11397
299.82332 | 0.09333 | -0.000253224 | -0.00669 | 0.11494
299.94812 | 0.09415 | -0.000172667 | -0.00663 | 0.1159
300.07293 | 0.09497 | -9.14178e-05 | -0.00656 | 0.11688
300.19773 | 0.0958 | -9.46958e-06 | -0.00649 | 0.11785
300.32253 | 0.09663 | 7.31862e-05 | -0.00643 | 0.11883
300.40896 | 0.0972 | 0.000130848 | -0.00638 | 0.11951
300.44734 | 0.09746 | 0.000156557 | -0.00636 | 0.11982
300.57214 | 0.09829 | 0.000240653 | -0.00629 | 0.1208
300.69694 | 0.09913 | 0.00032548 | -0.00622 | 0.1218
300.82174 | 0.09997 | 0.000411048 | -0.00614 | 0.12279
300.94655 | 0.10081 | 0.000497365 | -0.00607 | 0.12379
301.07135 | 0.10165 | 0.00058444 | -0.006 | 0.1248
301.19615 | 0.1025 | 0.000672282 | -0.00592 | 0.1258
301.32096 | 0.10335 | 0.000760899 | -0.00585 | 0.12682
301.44576 | 0.1042 | 0.000850301 | -0.00577 | 0.12783
301.57056 | 0.10505 | 0.000940498 | -0.00569 | 0.12885
301.61514 | 0.10535 | 0.000972909 | -0.00566 | 0.12922
301.69536 | 0.1059 | 0.00103 | -0.00561 | 0.12987
301.82017 | 0.10676 | 0.00112 | -0.00553 | 0.1309
301.94497 | 0.10761 | 0.00122 | -0.00545 | 0.13193
302.06977 | 0.10847 | 0.00131 | -0.00537 | 0.13297
302.19458 | 0.10933 | 0.0014 | -0.00529 | 0.134
302.31938 | 0.11019 | 0.0015 | -0.00521 | 0.13504
302.44418 | 0.11106 | 0.00159 | -0.00512 | 0.13609
302.56898 | 0.11192 | 0.00169 | -0.00503 | 0.13714
302.69379 | 0.11279 | 0.00179 | -0.00495 | 0.13819
302.81859 | 0.11366 | 0.00189 | -0.00486 | 0.13924
302.82108 | 0.11367 | 0.00189 | -0.00486 | 0.13926
302.94339 | 0.11452 | 0.00199 | -0.00477 | 0.1403
303.0682 | 0.11539 | 0.00209 | -0.00468 | 0.14136
303.193 | 0.11626 | 0.00219 | -0.00459 | 0.14242
303.3178 | 0.11714 | 0.00229 | -0.0045 | 0.14349
303.44261 | 0.11801 | 0.0024 | -0.0044 | 0.14456
303.56741 | 0.11888 | 0.0025 | -0.00431 | 0.14563
303.69221 | 0.11975 | 0.0026 | -0.00421 | 0.1467
303.81701 | 0.12063 | 0.00271 | -0.00411 | 0.14778
303.94182 | 0.1215 | 0.00282 | -0.00402 | 0.14886
304.02678 | 0.1221 | 0.00289 | -0.00395 | 0.14959
304.06662 | 0.12237 | 0.00293 | -0.00392 | 0.14994
304.19142 | 0.12325 | 0.00304 | -0.00382 | 0.15102
304.31623 | 0.12412 | 0.00315 | -0.00371 | 0.15211
304.44103 | 0.125 | 0.00326 | -0.00361 | 0.1532
304.56583 | 0.12587 | 0.00337 | -0.00351 | 0.15429
304.69063 | 0.12675 | 0.00348 | -0.0034 | 0.15539
304.81544 | 0.12762 | 0.0036 | -0.00329 | 0.15648
304.94024 | 0.12849 | 0.00371 | -0.00318 | 0.15758
305.06504 | 0.12937 | 0.00383 | -0.00307 | 0.15868
305.18985 | 0.13024 | 0.00395 | -0.00296 | 0.15978
305.23224 | 0.13054 | 0.00399 | -0.00292 | 0.16016
305.31465 | 0.13111 | 0.00407 | -0.00285 | 0.16089
306.43747 | 0.13891 | 0.00519 | -0.00177 | 0.17089
307.64247 | 0.14711 | 0.00652 | -0.000467651 | 0.18172
308.84722 | 0.15506 | 0.00798 | 0.000992879 | 0.19259
310.05174 | 0.16263 | 0.0096 | 0.00263 | 0.20342
311.25603 | 0.16974 | 0.01141 | 0.00446 | 0.21417
311.6796 | 0.17211 | 0.01209 | 0.00516 | 0.21791
311.8044 | 0.17279 | 0.0123 | 0.00537 | 0.21901
311.9292 | 0.17347 | 0.01251 | 0.00558 | 0.22011
312.05401 | 0.17414 | 0.01272 | 0.00579 | 0.22121
312.17881 | 0.17481 | 0.01293 | 0.00601 | 0.2223
312.30361 | 0.17546 | 0.01315 | 0.00623 | 0.22339
312.42841 | 0.17611 | 0.01337 | 0.00645 | 0.22448
312.46008 | 0.17628 | 0.01342 | 0.00651 | 0.22476
312.55322 | 0.17676 | 0.01359 | 0.00667 | 0.22557
312.67802 | 0.17739 | 0.01381 | 0.0069 | 0.22666
312.80282 | 0.17802 | 0.01404 | 0.00713 | 0.22774
312.92763 | 0.17864 | 0.01427 | 0.00736 | 0.22883
313.05243 | 0.17926 | 0.0145 | 0.0076 | 0.22991
313.17723 | 0.17986 | 0.01473 | 0.00783 | 0.23098
313.30204 | 0.18046 | 0.01497 | 0.00807 | 0.23206
313.42684 | 0.18105 | 0.01521 | 0.00831 | 0.23313
313.55164 | 0.18164 | 0.01545 | 0.00856 | 0.2342
313.66389 | 0.18215 | 0.01568 | 0.00878 | 0.23516
313.67644 | 0.18221 | 0.0157 | 0.00881 | 0.23527
313.80125 | 0.18278 | 0.01595 | 0.00906 | 0.23634
313.92605 | 0.18333 | 0.0162 | 0.00931 | 0.2374
314.05085 | 0.18389 | 0.01646 | 0.00956 | 0.23846
314.17566 | 0.18443 | 0.01672 | 0.00982 | 0.23952
314.30046 | 0.18496 | 0.01698 | 0.01008 | 0.24058
314.42526 | 0.18548 | 0.01724 | 0.01035 | 0.24163
314.55006 | 0.186 | 0.01751 | 0.01061 | 0.24268
314.67487 | 0.18651 | 0.01779 | 0.01088 | 0.24373
314.79967 | 0.18701 | 0.01806 | 0.01115 | 0.24478
314.86747 | 0.18727 | 0.01821 | 0.0113 | 0.24535
314.92447 | 0.1875 | 0.01834 | 0.01143 | 0.24582
315.04928 | 0.18798 | 0.01862 | 0.01171 | 0.24686
315.17408 | 0.18845 | 0.01891 | 0.01199 | 0.2479
315.29888 | 0.18891 | 0.0192 | 0.01227 | 0.24894
315.42368 | 0.18936 | 0.01949 | 0.01256 | 0.24997
315.54849 | 0.18981 | 0.01979 | 0.01285 | 0.251
315.67329 | 0.19024 | 0.02009 | 0.01314 | 0.25203
315.79809 | 0.19067 | 0.0204 | 0.01344 | 0.25306
315.9229 | 0.19108 | 0.02071 | 0.01374 | 0.25408
316.0477 | 0.19149 | 0.02102 | 0.01404 | 0.2551
316.07081 | 0.19156 | 0.02108 | 0.01409 | 0.25529
316.1725 | 0.19189 | 0.02134 | 0.01434 | 0.25612
316.2973 | 0.19227 | 0.02166 | 0.01465 | 0.25714
316.42211 | 0.19265 | 0.02199 | 0.01496 | 0.25815
316.54691 | 0.19302 | 0.02232 | 0.01527 | 0.25916
316.67171 | 0.19337 | 0.02265 | 0.01559 | 0.26017
316.79652 | 0.19372 | 0.02299 | 0.01591 | 0.26118
316.92132 | 0.19406 | 0.02334 | 0.01624 | 0.26218
317.04612 | 0.19438 | 0.02369 | 0.01656 | 0.26319
317.17093 | 0.1947 | 0.02404 | 0.01689 | 0.26419
317.27391 | 0.19495 | 0.02433 | 0.01717 | 0.26501
317.29573 | 0.19501 | 0.0244 | 0.01723 | 0.26518
317.42053 | 0.1953 | 0.02476 | 0.01756 | 0.26618
317.54533 | 0.19559 | 0.02513 | 0.0179 | 0.26717
317.67014 | 0.19586 | 0.0255 | 0.01824 | 0.26817
317.79494 | 0.19613 | 0.02588 | 0.01859 | 0.26916
317.91974 | 0.19638 | 0.02627 | 0.01894 | 0.27015
318.47679 | 0.19739 | 0.02805 | 0.02054 | 0.27454
319.67942 | 0.19883 | 0.03232 | 0.02423 | 0.28394
320.88182 | 0.19926 | 0.03724 | 0.02825 | 0.29331
321.28942 | 0.19917 | 0.03909 | 0.02969 | 0.2965
321.41422 | 0.19912 | 0.03967 | 0.03014 | 0.29749
321.53903 | 0.19906 | 0.04026 | 0.03059 | 0.29847
321.66383 | 0.19899 | 0.04087 | 0.03105 | 0.29946
321.78863 | 0.1989 | 0.04148 | 0.03151 | 0.30044
321.91344 | 0.19881 | 0.0421 | 0.03197 | 0.30144
322.03824 | 0.1987 | 0.04273 | 0.03244 | 0.30243
322.08399 | 0.19866 | 0.04297 | 0.03261 | 0.3028
322.16304 | 0.19859 | 0.04338 | 0.03291 | 0.30343
322.28784 | 0.19846 | 0.04403 | 0.03338 | 0.30443
322.41265 | 0.19832 | 0.0447 | 0.03386 | 0.30544
322.53745 | 0.19817 | 0.04537 | 0.03434 | 0.30644
322.66225 | 0.19801 | 0.04606 | 0.03483 | 0.30746
322.78706 | 0.19784 | 0.04676 | 0.03532 | 0.30848
322.91186 | 0.19766 | 0.04747 | 0.03581 | 0.3095
323.03666 | 0.19747 | 0.04819 | 0.03631 | 0.31053
323.16147 | 0.19727 | 0.04893 | 0.03681 | 0.31156
323.28592 | 0.19705 | 0.04967 | 0.03732 | 0.3126
323.28627 | 0.19705 | 0.04967 | 0.03732 | 0.3126
323.41107 | 0.19683 | 0.05043 | 0.03783 | 0.31365
323.53587 | 0.19659 | 0.05121 | 0.03834 | 0.3147
323.66068 | 0.19635 | 0.052 | 0.03885 | 0.31576
323.78548 | 0.19609 | 0.0528 | 0.03937 | 0.31682
323.91028 | 0.19583 | 0.05361 | 0.0399 | 0.31789
324.03509 | 0.19555 | 0.05444 | 0.04043 | 0.31897
324.15989 | 0.19526 | 0.05529 | 0.04096 | 0.32006
324.28469 | 0.19497 | 0.05615 | 0.04149 | 0.32116
324.40949 | 0.19466 | 0.05702 | 0.04203 | 0.32227
324.48762 | 0.19446 | 0.05758 | 0.04237 | 0.32297
324.5343 | 0.19434 | 0.05791 | 0.04258 | 0.32338
324.6591 | 0.19401 | 0.05882 | 0.04312 | 0.32451
324.7839 | 0.19367 | 0.05974 | 0.04367 | 0.32565
324.90871 | 0.19333 | 0.06068 | 0.04423 | 0.32679
325.03351 | 0.19297 | 0.06164 | 0.04479 | 0.32795
325.15831 | 0.1926 | 0.06262 | 0.04535 | 0.32912
325.28311 | 0.19222 | 0.06361 | 0.04592 | 0.3303
325.40792 | 0.19183 | 0.06462 | 0.04649 | 0.3315
325.53272 | 0.19144 | 0.06565 | 0.04706 | 0.33271
325.65752 | 0.19103 | 0.06671 | 0.04764 | 0.33393
325.68908 | 0.19092 | 0.06697 | 0.04778 | 0.33424
325.78233 | 0.19061 | 0.06778 | 0.04822 | 0.33516
325.90713 | 0.19019 | 0.06887 | 0.0488 | 0.33641
326.03193 | 0.18975 | 0.06998 | 0.04939 | 0.33768
326.15673 | 0.18931 | 0.07112 | 0.04998 | 0.33896
326.28154 | 0.18885 | 0.07227 | 0.05058 | 0.34026
326.40634 | 0.18839 | 0.07345 | 0.05118 | 0.34157
326.53114 | 0.18791 | 0.07465 | 0.05178 | 0.34291
326.65595 | 0.18743 | 0.07588 | 0.05239 | 0.34426
326.78075 | 0.18694 | 0.07713 | 0.053 | 0.34563
326.89031 | 0.1865 | 0.07825 | 0.05354 | 0.34685
326.90555 | 0.18644 | 0.0784 | 0.05362 | 0.34702
327.03036 | 0.18593 | 0.0797 | 0.05423 | 0.34843
327.15516 | 0.18542 | 0.08103 | 0.05486 | 0.34986
327.27996 | 0.18489 | 0.08238 | 0.05548 | 0.35131
327.40476 | 0.18436 | 0.08377 | 0.05611 | 0.35279
327.52957 | 0.18381 | 0.08518 | 0.05674 | 0.35429
327.65437 | 0.18326 | 0.08661 | 0.05738 | 0.35581
327.77917 | 0.1827 | 0.08808 | 0.05802 | 0.35736
327.90398 | 0.18214 | 0.08958 | 0.05866 | 0.35894
328.02878 | 0.18156 | 0.09111 | 0.05931 | 0.36054
328.09131 | 0.18127 | 0.09189 | 0.05964 | 0.36135
328.15358 | 0.18098 | 0.09267 | 0.05996 | 0.36217
328.27838 | 0.18038 | 0.09427 | 0.06062 | 0.36383
328.40319 | 0.17978 | 0.0959 | 0.06127 | 0.36551
328.52799 | 0.17918 | 0.09756 | 0.06194 | 0.36723
328.65279 | 0.17856 | 0.09926 | 0.0626 | 0.36898
328.7776 | 0.17794 | 0.101 | 0.06327 | 0.37076
328.9024 | 0.17731 | 0.10277 | 0.06394 | 0.37258
329.0272 | 0.17667 | 0.10459 | 0.06461 | 0.37443
329.152 | 0.17603 | 0.10644 | 0.06529 | 0.37632
329.27681 | 0.17538 | 0.10833 | 0.06597 | 0.37824
329.29207 | 0.1753 | 0.10857 | 0.06606 | 0.37848
329.40161 | 0.17472 | 0.11027 | 0.06666 | 0.3802
329.52641 | 0.17406 | 0.11225 | 0.06735 | 0.3822
329.65122 | 0.17338 | 0.11427 | 0.06804 | 0.38425
329.77602 | 0.1727 | 0.11634 | 0.06873 | 0.38633
329.90082 | 0.17202 | 0.11845 | 0.06943 | 0.38846
330.02563 | 0.17133 | 0.12061 | 0.07013 | 0.39063
330.15043 | 0.17063 | 0.12283 | 0.07084 | 0.39285
330.27523 | 0.16993 | 0.12509 | 0.07154 | 0.39511
330.40003 | 0.16922 | 0.1274 | 0.07225 | 0.39743
330.49259 | 0.16868 | 0.12915 | 0.07278 | 0.39918
330.52484 | 0.1685 | 0.12977 | 0.07297 | 0.39979
330.64964 | 0.16778 | 0.13219 | 0.07368 | 0.40221
330.77444 | 0.16705 | 0.13467 | 0.0744 | 0.40468
330.89925 | 0.16632 | 0.13721 | 0.07513 | 0.40721
331.02405 | 0.16558 | 0.13981 | 0.07585 | 0.40979
331.14885 | 0.16483 | 0.14247 | 0.07658 | 0.41243
331.27365 | 0.16408 | 0.14519 | 0.07731 | 0.41514
331.39846 | 0.16333 | 0.14798 | 0.07804 | 0.4179
331.52326 | 0.16257 | 0.15083 | 0.07878 | 0.42073
331.64806 | 0.1618 | 0.15375 | 0.07952 | 0.42363
331.69288 | 0.16152 | 0.15482 | 0.07979 | 0.42469
331.77287 | 0.16103 | 0.15675 | 0.08026 | 0.42659
331.89767 | 0.16025 | 0.15981 | 0.08101 | 0.42963
332.02247 | 0.15947 | 0.16295 | 0.08175 | 0.43274
332.14727 | 0.15869 | 0.16617 | 0.0825 | 0.43592
332.27208 | 0.1579 | 0.16947 | 0.08326 | 0.43918
332.39688 | 0.15711 | 0.17284 | 0.08401 | 0.44252
332.52168 | 0.15631 | 0.1763 | 0.08477 | 0.44594
332.64649 | 0.15551 | 0.17985 | 0.08553 | 0.44944
332.77129 | 0.1547 | 0.18348 | 0.08629 | 0.45303
332.89294 | 0.15392 | 0.18711 | 0.08703 | 0.45661
332.89609 | 0.1539 | 0.1872 | 0.08705 | 0.45671
333.02089 | 0.15308 | 0.19102 | 0.08782 | 0.46048
333.1457 | 0.15227 | 0.19493 | 0.08859 | 0.46434
333.2705 | 0.15145 | 0.19894 | 0.08936 | 0.4683
333.3953 | 0.15062 | 0.20305 | 0.09013 | 0.47236
333.52011 | 0.1498 | 0.20727 | 0.09091 | 0.47653
333.64491 | 0.14897 | 0.21159 | 0.09169 | 0.48079
333.76971 | 0.14813 | 0.21601 | 0.09246 | 0.48517
333.89452 | 0.1473 | 0.22055 | 0.09325 | 0.48965
334.01932 | 0.14646 | 0.22521 | 0.09403 | 0.49425
334.09277 | 0.14596 | 0.228 | 0.09449 | 0.49701
334.14412 | 0.14562 | 0.22998 | 0.09481 | 0.49896
334.26892 | 0.14477 | 0.23487 | 0.0956 | 0.5038
334.39373 | 0.14392 | 0.23989 | 0.09639 | 0.50875
334.51853 | 0.14308 | 0.24503 | 0.09718 | 0.51384
334.64333 | 0.14222 | 0.2503 | 0.09797 | 0.51905
334.76814 | 0.14137 | 0.2557 | 0.09876 | 0.52439
334.89294 | 0.14051 | 0.26124 | 0.09956 | 0.52986
335.01774 | 0.13966 | 0.26691 | 0.10035 | 0.53548
335.14254 | 0.1388 | 0.27273 | 0.10115 | 0.54123
335.26735 | 0.13794 | 0.27868 | 0.10195 | 0.54713
335.29236 | 0.13776 | 0.2799 | 0.10211 | 0.54833
335.39215 | 0.13707 | 0.28479 | 0.10275 | 0.55317
335.51695 | 0.13621 | 0.29104 | 0.10355 | 0.55936
335.64176 | 0.13534 | 0.29745 | 0.10435 | 0.5657
335.76656 | 0.13448 | 0.30401 | 0.10516 | 0.5722
335.89136 | 0.13361 | 0.31073 | 0.10596 | 0.57885
336.01616 | 0.13274 | 0.3176 | 0.10677 | 0.58566
336.14097 | 0.13187 | 0.32464 | 0.10757 | 0.59264
336.26577 | 0.131 | 0.33184 | 0.10838 | 0.59977
336.39057 | 0.13013 | 0.3392 | 0.10919 | 0.60707
336.49172 | 0.12942 | 0.34529 | 0.10984 | 0.6131
336.51538 | 0.12925 | 0.34673 | 0.11 | 0.61453
336.64018 | 0.12838 | 0.35442 | 0.11081 | 0.62216
336.76498 | 0.12751 | 0.36228 | 0.11161 | 0.62996
336.88979 | 0.12663 | 0.3703 | 0.11243 | 0.63792
337.01459 | 0.12576 | 0.3785 | 0.11324 | 0.64605
337.13939 | 0.12488 | 0.38685 | 0.11405 | 0.65434
337.26419 | 0.12401 | 0.39538 | 0.11486 | 0.6628
337.389 | 0.12313 | 0.40406 | 0.11567 | 0.67142
337.5138 | 0.12226 | 0.4129 | 0.11648 | 0.6802
337.6386 | 0.12139 | 0.4219 | 0.11729 | 0.68913
337.69084 | 0.12102 | 0.42571 | 0.11763 | 0.69292
337.76341 | 0.12051 | 0.43105 | 0.11811 | 0.69822
337.88821 | 0.11964 | 0.44034 | 0.11892 | 0.70745
338.01301 | 0.11877 | 0.44978 | 0.11973 | 0.71683
338.13781 | 0.11789 | 0.45935 | 0.12054 | 0.72634
338.26262 | 0.11702 | 0.46904 | 0.12135 | 0.73597
338.38742 | 0.11615 | 0.47885 | 0.12216 | 0.74572
338.51222 | 0.11528 | 0.48877 | 0.12297 | 0.75557
338.63703 | 0.11441 | 0.49878 | 0.12378 | 0.76552
338.76183 | 0.11354 | 0.50887 | 0.12459 | 0.77556
338.88663 | 0.11268 | 0.51902 | 0.1254 | 0.78565
338.88973 | 0.11265 | 0.51928 | 0.12542 | 0.78591
339.01143 | 0.11181 | 0.52923 | 0.12621 | 0.7958
339.13624 | 0.11095 | 0.53947 | 0.12702 | 0.80599
339.26104 | 0.11008 | 0.54973 | 0.12782 | 0.81619
339.38584 | 0.10922 | 0.55998 | 0.12863 | 0.82638
339.51065 | 0.10836 | 0.5702 | 0.12943 | 0.83655
339.63545 | 0.1075 | 0.58038 | 0.13024 | 0.84667
339.76025 | 0.10664 | 0.59048 | 0.13104 | 0.85672
339.88506 | 0.10579 | 0.60048 | 0.13184 | 0.86666
340.00986 | 0.10494 | 0.61035 | 0.13264 | 0.87648
340.08839 | 0.1044 | 0.61649 | 0.13314 | 0.88258
340.13466 | 0.10408 | 0.62007 | 0.13344 | 0.88614
340.25946 | 0.10323 | 0.6296 | 0.13423 | 0.89562
340.38427 | 0.10239 | 0.63891 | 0.13503 | 0.90488
340.50907 | 0.10154 | 0.64797 | 0.13582 | 0.9139
340.63387 | 0.1007 | 0.65676 | 0.13662 | 0.92263
340.75868 | 0.09986 | 0.66523 | 0.13741 | 0.93105
340.88348 | 0.09902 | 0.67335 | 0.13819 | 0.93912
341.00828 | 0.09818 | 0.6811 | 0.13898 | 0.94682
341.13308 | 0.09735 | 0.68844 | 0.13977 | 0.95411
341.25789 | 0.09652 | 0.69533 | 0.14055 | 0.96095
341.28682 | 0.09633 | 0.69686 | 0.14073 | 0.96247
341.38269 | 0.09569 | 0.70175 | 0.14133 | 0.96732
341.50749 | 0.09487 | 0.70767 | 0.14211 | 0.97319
341.6323 | 0.09404 | 0.71305 | 0.14288 | 0.97853
341.7571 | 0.09322 | 0.71788 | 0.14365 | 0.98331
341.8819 | 0.0924 | 0.72213 | 0.14442 | 0.98752
342.0067 | 0.09159 | 0.72578 | 0.14519 | 0.99112
342.13151 | 0.09078 | 0.72881 | 0.14596 | 0.9941
342.25631 | 0.08997 | 0.7312 | 0.14672 | 0.99644
342.38111 | 0.08916 | 0.73294 | 0.14748 | 0.99814
342.48501 | 0.0885 | 0.73389 | 0.14811 | 0.99905
342.50592 | 0.08836 | 0.73402 | 0.14824 | 0.99918
342.63072 | 0.08756 | 0.73444 | 0.14899 | 0.99955
342.75552 | 0.08677 | 0.7342 | 0.14974 | 0.99926
342.88032 | 0.08597 | 0.73329 | 0.15049 | 0.9983
343.00513 | 0.08519 | 0.73171 | 0.15123 | 0.99669
343.12993 | 0.0844 | 0.72949 | 0.15197 | 0.99442
343.25473 | 0.08362 | 0.72663 | 0.15271 | 0.99152
343.37954 | 0.08284 | 0.72315 | 0.15345 | 0.98799
343.50434 | 0.08206 | 0.71905 | 0.15418 | 0.98385
343.62914 | 0.08129 | 0.71437 | 0.1549 | 0.97912
343.68297 | 0.08096 | 0.71218 | 0.15522 | 0.97691
343.75395 | 0.08052 | 0.70913 | 0.15563 | 0.97383
343.87875 | 0.07976 | 0.70335 | 0.15635 | 0.96801
344.00355 | 0.079 | 0.69706 | 0.15706 | 0.96167
344.12835 | 0.07824 | 0.69028 | 0.15777 | 0.95485
344.25316 | 0.07749 | 0.68306 | 0.15848 | 0.94758
344.37796 | 0.07674 | 0.67542 | 0.15918 | 0.9399
344.50276 | 0.07599 | 0.66739 | 0.15988 | 0.93182
344.62757 | 0.07525 | 0.65901 | 0.16058 | 0.92339
344.75237 | 0.07451 | 0.6503 | 0.16127 | 0.91464
344.87717 | 0.07377 | 0.64131 | 0.16196 | 0.90559
344.8807 | 0.07375 | 0.64105 | 0.16197 | 0.90533
345.00197 | 0.07304 | 0.63206 | 0.16264 | 0.89629
345.12678 | 0.07232 | 0.62258 | 0.16331 | 0.88677
345.25158 | 0.0716 | 0.61291 | 0.16399 | 0.87705
345.37638 | 0.07088 | 0.60308 | 0.16465 | 0.86717
345.50119 | 0.07016 | 0.59311 | 0.16532 | 0.85714
345.62599 | 0.06945 | 0.58303 | 0.16597 | 0.84702
345.75079 | 0.06875 | 0.57287 | 0.16663 | 0.8368
345.87559 | 0.06805 | 0.56266 | 0.16728 | 0.82654
346.0004 | 0.06735 | 0.55241 | 0.16792 | 0.81624
346.07819 | 0.06691 | 0.54602 | 0.16832 | 0.80981
346.1252 | 0.06665 | 0.54216 | 0.16856 | 0.80592
346.25 | 0.06596 | 0.53191 | 0.16919 | 0.79562
346.37481 | 0.06528 | 0.52169 | 0.16981 | 0.78534
346.49961 | 0.0646 | 0.51152 | 0.17044 | 0.77511
346.62441 | 0.06392 | 0.50141 | 0.17105 | 0.76494
346.74922 | 0.06325 | 0.49138 | 0.17166 | 0.75485
346.87402 | 0.06258 | 0.48144 | 0.17227 | 0.74484
346.99882 | 0.06192 | 0.4716 | 0.17286 | 0.73494
347.12362 | 0.06126 | 0.46187 | 0.17346 | 0.72515
347.24843 | 0.0606 | 0.45227 | 0.17404 | 0.71547
347.27546 | 0.06046 | 0.45021 | 0.17417 | 0.7134
347.37323 | 0.05995 | 0.4428 | 0.17462 | 0.70593
347.49803 | 0.05931 | 0.43347 | 0.1752 | 0.69653
347.62284 | 0.05866 | 0.42428 | 0.17577 | 0.68727
347.74764 | 0.05803 | 0.41524 | 0.17633 | 0.67816
347.87244 | 0.05739 | 0.40636 | 0.17689 | 0.6692
347.99724 | 0.05677 | 0.39763 | 0.17744 | 0.66039
348.12205 | 0.05614 | 0.38907 | 0.17798 | 0.65175
348.24685 | 0.05552 | 0.38067 | 0.17852 | 0.64326
348.37165 | 0.05491 | 0.37243 | 0.17905 | 0.63494
348.47249 | 0.05441 | 0.3659 | 0.17947 | 0.62834
348.49646 | 0.05429 | 0.36436 | 0.17957 | 0.62679
348.62126 | 0.05369 | 0.35646 | 0.18009 | 0.6188
348.74606 | 0.05309 | 0.34872 | 0.1806 | 0.61097
348.87086 | 0.05249 | 0.34115 | 0.18111 | 0.6033
348.99567 | 0.05189 | 0.33375 | 0.1816 | 0.5958
349.12047 | 0.0513 | 0.32651 | 0.18209 | 0.58846
349.24527 | 0.05072 | 0.31943 | 0.18258 | 0.58128
349.37008 | 0.05014 | 0.31251 | 0.18305 | 0.57426
349.49488 | 0.04956 | 0.30575 | 0.18352 | 0.5674
349.61968 | 0.04899 | 0.29915 | 0.18399 | 0.56069
349.66928 | 0.04877 | 0.29657 | 0.18417 | 0.55806
349.74448 | 0.04843 | 0.29271 | 0.18444 | 0.55413
349.86929 | 0.04786 | 0.28641 | 0.18489 | 0.54772
349.99409 | 0.04731 | 0.28027 | 0.18533 | 0.54146
350.11889 | 0.04675 | 0.27427 | 0.18576 | 0.53534
350.2437 | 0.0462 | 0.26842 | 0.18619 | 0.52936
350.3685 | 0.04566 | 0.26271 | 0.18661 | 0.52353
350.4933 | 0.04512 | 0.25713 | 0.18702 | 0.51782
350.61811 | 0.04458 | 0.2517 | 0.18742 | 0.51225
350.74291 | 0.04405 | 0.24639 | 0.18781 | 0.50681
350.86585 | 0.04353 | 0.2413 | 0.1882 | 0.50158
350.86771 | 0.04352 | 0.24122 | 0.1882 | 0.5015
350.99251 | 0.043 | 0.23617 | 0.18858 | 0.49631
351.11732 | 0.04248 | 0.23125 | 0.18895 | 0.49124
351.24212 | 0.04196 | 0.22645 | 0.18932 | 0.48628
351.36692 | 0.04145 | 0.22176 | 0.18967 | 0.48144
351.49173 | 0.04095 | 0.21719 | 0.19002 | 0.47672
351.61653 | 0.04045 | 0.21273 | 0.19036 | 0.4721
351.74133 | 0.03995 | 0.20839 | 0.1907 | 0.46759
351.86613 | 0.03946 | 0.20415 | 0.19102 | 0.46318
351.99094 | 0.03897 | 0.20001 | 0.19134 | 0.45887
352.06218 | 0.03869 | 0.19769 | 0.19151 | 0.45645
352.11574 | 0.03848 | 0.19597 | 0.19164 | 0.45466
352.24054 | 0.038 | 0.19204 | 0.19194 | 0.45054
352.36535 | 0.03753 | 0.18819 | 0.19224 | 0.44651
352.49015 | 0.03705 | 0.18445 | 0.19252 | 0.44258
352.61495 | 0.03659 | 0.18079 | 0.19279 | 0.43873
352.73975 | 0.03612 | 0.17722 | 0.19306 | 0.43496
352.86456 | 0.03566 | 0.17374 | 0.19332 | 0.43128
352.98936 | 0.03521 | 0.17034 | 0.19357 | 0.42767
353.11416 | 0.03476 | 0.16702 | 0.19381 | 0.42415
353.23897 | 0.03431 | 0.16379 | 0.19404 | 0.4207
353.25829 | 0.03424 | 0.16329 | 0.19408 | 0.42017
353.36377 | 0.03387 | 0.16063 | 0.19427 | 0.41732
353.48857 | 0.03343 | 0.15754 | 0.19448 | 0.41401
353.61338 | 0.03299 | 0.15453 | 0.19469 | 0.41077
353.73818 | 0.03256 | 0.15159 | 0.19489 | 0.4076
353.86298 | 0.03213 | 0.14872 | 0.19508 | 0.40449
353.98778 | 0.03171 | 0.14591 | 0.19526 | 0.40144
354.11259 | 0.03129 | 0.14317 | 0.19543 | 0.39846
354.23739 | 0.03088 | 0.1405 | 0.1956 | 0.39553
354.36219 | 0.03046 | 0.13789 | 0.19575 | 0.39266
354.45416 | 0.03016 | 0.136 | 0.19586 | 0.39058
354.487 | 0.03006 | 0.13533 | 0.1959 | 0.38985
354.6118 | 0.02965 | 0.13284 | 0.19604 | 0.38709
354.7366 | 0.02925 | 0.1304 | 0.19617 | 0.38438
354.8614 | 0.02886 | 0.12802 | 0.19629 | 0.38172
354.98621 | 0.02847 | 0.12569 | 0.1964 | 0.37911
355.11101 | 0.02808 | 0.12341 | 0.1965 | 0.37655
355.23581 | 0.02769 | 0.12119 | 0.1966 | 0.37403
355.36062 | 0.02731 | 0.11901 | 0.19668 | 0.37156
355.48542 | 0.02693 | 0.11689 | 0.19676 | 0.36913
355.61022 | 0.02656 | 0.11481 | 0.19682 | 0.36675
355.6498 | 0.02644 | 0.11416 | 0.19684 | 0.366
355.73502 | 0.02619 | 0.11277 | 0.19688 | 0.3644
355.85983 | 0.02582 | 0.11078 | 0.19693 | 0.36209
355.98463 | 0.02546 | 0.10883 | 0.19697 | 0.35982
356.10943 | 0.0251 | 0.10693 | 0.19701 | 0.35759
356.23424 | 0.02475 | 0.10507 | 0.19703 | 0.3554
356.35904 | 0.02439 | 0.10324 | 0.19704 | 0.35324
356.48384 | 0.02404 | 0.10146 | 0.19705 | 0.35111
356.60865 | 0.0237 | 0.09971 | 0.19704 | 0.34901
356.73345 | 0.02336 | 0.098 | 0.19703 | 0.34695
356.84521 | 0.02306 | 0.0965 | 0.19701 | 0.34513
356.85825 | 0.02302 | 0.09633 | 0.19701 | 0.34492
356.98305 | 0.02268 | 0.09469 | 0.19698 | 0.34291
357.10786 | 0.02235 | 0.09309 | 0.19694 | 0.34094
357.23266 | 0.02203 | 0.09152 | 0.19689 | 0.33899
357.35746 | 0.0217 | 0.08998 | 0.19683 | 0.33707
357.48227 | 0.02138 | 0.08847 | 0.19677 | 0.33517
357.60707 | 0.02106 | 0.087 | 0.19669 | 0.3333
357.73187 | 0.02075 | 0.08555 | 0.19661 | 0.33146
357.85667 | 0.02043 | 0.08413 | 0.19652 | 0.32964
357.98148 | 0.02013 | 0.08274 | 0.19641 | 0.32784
358.04038 | 0.01998 | 0.0821 | 0.19636 | 0.327
358.10628 | 0.01982 | 0.08138 | 0.1963 | 0.32606
358.23108 | 0.01952 | 0.08005 | 0.19618 | 0.32431
358.35589 | 0.01922 | 0.07874 | 0.19606 | 0.32257
358.48069 | 0.01892 | 0.07746 | 0.19592 | 0.32086
358.60549 | 0.01863 | 0.0762 | 0.19577 | 0.31916
358.73029 | 0.01834 | 0.07497 | 0.19562 | 0.31749
358.8551 | 0.01805 | 0.07376 | 0.19546 | 0.31583
358.9799 | 0.01777 | 0.07258 | 0.19529 | 0.31419
359.1047 | 0.01749 | 0.07142 | 0.1951 | 0.31256
359.22951 | 0.01721 | 0.07028 | 0.19492 | 0.31096
359.23533 | 0.0172 | 0.07022 | 0.19491 | 0.31088
359.35431 | 0.01693 | 0.06916 | 0.19472 | 0.30937
359.47911 | 0.01666 | 0.06806 | 0.19451 | 0.30779
359.60391 | 0.01639 | 0.06698 | 0.1943 | 0.30623
359.72872 | 0.01613 | 0.06593 | 0.19407 | 0.30468
359.85352 | 0.01586 | 0.06489 | 0.19384 | 0.30315
359.97832 | 0.0156 | 0.06387 | 0.1936 | 0.30163
360.10313 | 0.01534 | 0.06287 | 0.19335 | 0.30013
360.22793 | 0.01509 | 0.06189 | 0.1931 | 0.29863
360.35273 | 0.01484 | 0.06093 | 0.19283 | 0.29715
360.43004 | 0.01468 | 0.06034 | 0.19266 | 0.29624
360.47754 | 0.01459 | 0.05999 | 0.19256 | 0.29568
360.60234 | 0.01434 | 0.05906 | 0.19227 | 0.29423
360.72714 | 0.01409 | 0.05815 | 0.19198 | 0.29278
360.85194 | 0.01385 | 0.05725 | 0.19168 | 0.29134
360.97675 | 0.01361 | 0.05637 | 0.19138 | 0.28992
361.10155 | 0.01337 | 0.05551 | 0.19106 | 0.2885
361.22635 | 0.01314 | 0.05466 | 0.19074 | 0.2871
361.35116 | 0.01291 | 0.05383 | 0.19041 | 0.2857
361.47596 | 0.01268 | 0.05301 | 0.19007 | 0.28431
361.60076 | 0.01245 | 0.0522 | 0.18972 | 0.28293
361.62453 | 0.01241 | 0.05205 | 0.18965 | 0.28267
361.72556 | 0.01223 | 0.05141 | 0.18937 | 0.28156
361.85037 | 0.012 | 0.05064 | 0.189 | 0.2802
361.97517 | 0.01178 | 0.04987 | 0.18863 | 0.27884
362.09997 | 0.01157 | 0.04912 | 0.18825 | 0.2775
362.22478 | 0.01135 | 0.04838 | 0.18787 | 0.27616
362.34958 | 0.01114 | 0.04766 | 0.18747 | 0.27482
362.47438 | 0.01093 | 0.04694 | 0.18707 | 0.2735
362.59918 | 0.01072 | 0.04624 | 0.18666 | 0.27218
362.72399 | 0.01051 | 0.04555 | 0.18624 | 0.27087
362.81878 | 0.01036 | 0.04503 | 0.18592 | 0.26987
362.84879 | 0.01031 | 0.04487 | 0.18582 | 0.26956
362.97359 | 0.01011 | 0.0442 | 0.18539 | 0.26826
363.0984 | 0.00991 | 0.04355 | 0.18495 | 0.26696
363.2232 | 0.00971 | 0.0429 | 0.1845 | 0.26567
363.348 | 0.00952 | 0.04227 | 0.18405 | 0.26439
363.47281 | 0.00933 | 0.04164 | 0.18359 | 0.26311
363.59761 | 0.00913 | 0.04103 | 0.18312 | 0.26183
363.72241 | 0.00895 | 0.04042 | 0.18264 | 0.26056
363.84721 | 0.00876 | 0.03983 | 0.18216 | 0.2593
363.97202 | 0.00857 | 0.03924 | 0.18167 | 0.25804
364.0128 | 0.00851 | 0.03905 | 0.18151 | 0.25763
364.09682 | 0.00839 | 0.03866 | 0.18117 | 0.25678
364.22162 | 0.00821 | 0.03809 | 0.18067 | 0.25553
364.34643 | 0.00803 | 0.03753 | 0.18016 | 0.25428
364.47123 | 0.00785 | 0.03698 | 0.17964 | 0.25304
364.59603 | 0.00768 | 0.03644 | 0.17912 | 0.2518
364.72083 | 0.00751 | 0.03591 | 0.17859 | 0.25056
364.84564 | 0.00734 | 0.03538 | 0.17805 | 0.24933
364.97044 | 0.00717 | 0.03487 | 0.17751 | 0.2481
365.09524 | 0.007 | 0.03436 | 0.17696 | 0.24687
365.20659 | 0.00685 | 0.03391 | 0.17647 | 0.24578
365.22005 | 0.00683 | 0.03385 | 0.17641 | 0.24565
365.34485 | 0.00667 | 0.03336 | 0.17584 | 0.24443
365.46965 | 0.00651 | 0.03287 | 0.17528 | 0.24321
365.59445 | 0.00635 | 0.03239 | 0.1747 | 0.242
365.71926 | 0.00619 | 0.03192 | 0.17412 | 0.24079
365.84406 | 0.00603 | 0.03146 | 0.17354 | 0.23958
365.96886 | 0.00587 | 0.031 | 0.17294 | 0.23837
366.09367 | 0.00572 | 0.03055 | 0.17235 | 0.23717
366.21847 | 0.00557 | 0.0301 | 0.17174 | 0.23597
366.34327 | 0.00542 | 0.02966 | 0.17113 | 0.23477
366.40015 | 0.00535 | 0.02946 | 0.17085 | 0.23422
366.46807 | 0.00527 | 0.02923 | 0.17052 | 0.23357
366.59288 | 0.00512 | 0.0288 | 0.1699 | 0.23238
366.71768 | 0.00498 | 0.02838 | 0.16927 | 0.23119
366.84248 | 0.00483 | 0.02797 | 0.16864 | 0.23
366.96729 | 0.00469 | 0.02756 | 0.168 | 0.22881
367.09209 | 0.00455 | 0.02716 | 0.16736 | 0.22762
367.21689 | 0.00441 | 0.02676 | 0.16671 | 0.22644
367.3417 | 0.00427 | 0.02637 | 0.16606 | 0.22526
367.4665 | 0.00414 | 0.02598 | 0.16541 | 0.22408
367.5913 | 0.004 | 0.0256 | 0.16474 | 0.2229
367.59348 | 0.004 | 0.0256 | 0.16473 | 0.22288
367.7161 | 0.00387 | 0.02523 | 0.16408 | 0.22173
367.84091 | 0.00374 | 0.02486 | 0.1634 | 0.22055
367.96571 | 0.0036 | 0.02449 | 0.16273 | 0.21938
368.09051 | 0.00348 | 0.02413 | 0.16205 | 0.21821
368.78658 | 0.00278 | 0.02221 | 0.15817 | 0.21172
369.97945 | 0.00168 | 0.01924 | 0.15123 | 0.2007
371.17209 | 0.000676645 | 0.01661 | 0.144 | 0.18983
371.46019 | 0.000449756 | 0.01602 | 0.14221 | 0.18723
371.58499 | 0.00035311 | 0.01577 | 0.14143 | 0.18611
371.7098 | 0.000257439 | 0.01552 | 0.14065 | 0.18498
371.8346 | 0.000162732 | 0.01527 | 0.13987 | 0.18386
371.9594 | 6.89765e-05 | 0.01503 | 0.13909 | 0.18274
372.08421 | -2.38388e-05 | 0.01479 | 0.1383 | 0.18163
372.20901 | -0.000115726 | 0.01456 | 0.13751 | 0.18051
372.33381 | -0.000206695 | 0.01433 | 0.13672 | 0.1794
372.3645 | -0.000228928 | 0.01427 | 0.13653 | 0.17912
372.45861 | -0.000296758 | 0.0141 | 0.13593 | 0.17829
372.58342 | -0.000385927 | 0.01387 | 0.13514 | 0.17718
372.70822 | -0.000474211 | 0.01364 | 0.13434 | 0.17607
372.83302 | -0.000561621 | 0.01342 | 0.13355 | 0.17496
372.95783 | -0.00064817 | 0.0132 | 0.13275 | 0.17386
373.08263 | -0.000733866 | 0.01299 | 0.13195 | 0.17276
373.20743 | -0.00081872 | 0.01277 | 0.13115 | 0.17166
373.33224 | -0.000902743 | 0.01256 | 0.13034 | 0.17056
373.45704 | -0.000985944 | 0.01235 | 0.12954 | 0.16946
373.55669 | -0.00105 | 0.01219 | 0.1289 | 0.16859
373.58184 | -0.00107 | 0.01214 | 0.12874 | 0.16837
373.70664 | -0.00115 | 0.01194 | 0.12793 | 0.16728
373.83145 | -0.00123 | 0.01174 | 0.12713 | 0.16619
373.95625 | -0.00131 | 0.01154 | 0.12632 | 0.1651
374.08105 | -0.00139 | 0.01134 | 0.12551 | 0.16402
374.20586 | -0.00147 | 0.01115 | 0.1247 | 0.16293
374.33066 | -0.00155 | 0.01095 | 0.12389 | 0.16185
374.45546 | -0.00162 | 0.01076 | 0.12308 | 0.16078
374.58026 | -0.0017 | 0.01057 | 0.12227 | 0.1597
374.70507 | -0.00177 | 0.01039 | 0.12146 | 0.15863
374.74864 | -0.0018 | 0.01032 | 0.12118 | 0.15825
374.82987 | -0.00185 | 0.0102 | 0.12065 | 0.15756
374.95467 | -0.00192 | 0.01002 | 0.11984 | 0.15649
375.07948 | -0.002 | 0.00984 | 0.11903 | 0.15542
375.20428 | -0.00207 | 0.00966 | 0.11821 | 0.15436
375.32908 | -0.00214 | 0.00948 | 0.1174 | 0.1533
375.45388 | -0.00221 | 0.00931 | 0.11659 | 0.15224
375.57869 | -0.00228 | 0.00913 | 0.11578 | 0.15119
375.70349 | -0.00235 | 0.00896 | 0.11497 | 0.15013
375.82829 | -0.00242 | 0.00879 | 0.11416 | 0.14908
375.94036 | -0.00249 | 0.00864 | 0.11343 | 0.14814
375.9531 | -0.00249 | 0.00863 | 0.11335 | 0.14804
376.0779 | -0.00256 | 0.00846 | 0.11253 | 0.14699
376.2027 | -0.00263 | 0.0083 | 0.11172 | 0.14595
376.3275 | -0.00269 | 0.00814 | 0.11091 | 0.14491
376.45231 | -0.00276 | 0.00798 | 0.11011 | 0.14388
376.57711 | -0.00283 | 0.00782 | 0.1093 | 0.14284
376.70191 | -0.00289 | 0.00766 | 0.10849 | 0.14181
376.82672 | -0.00296 | 0.00751 | 0.10768 | 0.14079
376.95152 | -0.00302 | 0.00735 | 0.10687 | 0.13976
377.07632 | -0.00308 | 0.0072 | 0.10607 | 0.13874
377.13185 | -0.00311 | 0.00713 | 0.10571 | 0.13829
377.20113 | -0.00315 | 0.00705 | 0.10527 | 0.13772
377.32593 | -0.00321 | 0.0069 | 0.10446 | 0.13671
377.45073 | -0.00327 | 0.00675 | 0.10366 | 0.1357
377.57553 | -0.00333 | 0.00661 | 0.10286 | 0.13469
377.70034 | -0.00339 | 0.00646 | 0.10206 | 0.13369
377.82514 | -0.00345 | 0.00632 | 0.10126 | 0.13268
377.94994 | -0.00351 | 0.00618 | 0.10046 | 0.13168
378.07475 | -0.00357 | 0.00604 | 0.09966 | 0.13069
378.19955 | -0.00363 | 0.0059 | 0.09887 | 0.1297
378.32311 | -0.00368 | 0.00576 | 0.09808 | 0.12872
378.32435 | -0.00369 | 0.00576 | 0.09808 | 0.12871
378.44915 | -0.00374 | 0.00563 | 0.09729 | 0.12773
378.57396 | -0.0038 | 0.00549 | 0.09649 | 0.12674
378.69876 | -0.00386 | 0.00536 | 0.09571 | 0.12577
378.82356 | -0.00391 | 0.00523 | 0.09492 | 0.12479
378.94837 | -0.00397 | 0.0051 | 0.09413 | 0.12382
379.07317 | -0.00402 | 0.00497 | 0.09335 | 0.12285
379.19797 | -0.00408 | 0.00484 | 0.09257 | 0.12189
379.32277 | -0.00413 | 0.00471 | 0.09179 | 0.12093
379.44758 | -0.00418 | 0.00459 | 0.09101 | 0.11997
379.51414 | -0.00421 | 0.00452 | 0.0906 | 0.11946
379.57238 | -0.00424 | 0.00446 | 0.09024 | 0.11902
379.69718 | -0.00429 | 0.00434 | 0.08946 | 0.11807
379.82199 | -0.00434 | 0.00422 | 0.08869 | 0.11713
379.94679 | -0.00439 | 0.0041 | 0.08792 | 0.11618
380.07159 | -0.00444 | 0.00398 | 0.08716 | 0.11525
380.1964 | -0.0045 | 0.00386 | 0.08639 | 0.11431
380.3212 | -0.00455 | 0.00374 | 0.08563 | 0.11338
380.446 | -0.0046 | 0.00363 | 0.08487 | 0.11246
380.5708 | -0.00465 | 0.00351 | 0.08411 | 0.11154
380.69561 | -0.00469 | 0.0034 | 0.08336 | 0.11062
380.70495 | -0.0047 | 0.00339 | 0.0833 | 0.11055
380.82041 | -0.00474 | 0.00329 | 0.0826 | 0.1097
380.94521 | -0.00479 | 0.00318 | 0.08185 | 0.10879
381.07002 | -0.00484 | 0.00306 | 0.08111 | 0.10789
381.19482 | -0.00489 | 0.00296 | 0.08036 | 0.10698
381.31962 | -0.00493 | 0.00285 | 0.07962 | 0.10609
381.44442 | -0.00498 | 0.00274 | 0.07888 | 0.10519
381.56923 | -0.00503 | 0.00263 | 0.07814 | 0.1043
381.69403 | -0.00507 | 0.00253 | 0.07741 | 0.10342
381.81883 | -0.00512 | 0.00242 | 0.07668 | 0.10254
381.89552 | -0.00515 | 0.00236 | 0.07623 | 0.102
381.94364 | -0.00517 | 0.00232 | 0.07595 | 0.10166
382.06844 | -0.00521 | 0.00222 | 0.07522 | 0.10078
382.19324 | -0.00525 | 0.00211 | 0.0745 | 0.09992
382.31804 | -0.0053 | 0.00201 | 0.07378 | 0.09905
382.44285 | -0.00534 | 0.00191 | 0.07306 | 0.09819
382.56765 | -0.00539 | 0.00182 | 0.07235 | 0.09733
382.69245 | -0.00543 | 0.00172 | 0.07164 | 0.09648
382.81726 | -0.00547 | 0.00162 | 0.07093 | 0.09563
382.94206 | -0.00552 | 0.00152 | 0.07023 | 0.09479
383.06686 | -0.00556 | 0.00143 | 0.06953 | 0.09395
383.08587 | -0.00556 | 0.00141 | 0.06942 | 0.09382
383.19166 | -0.0056 | 0.00133 | 0.06883 | 0.09312
383.31647 | -0.00564 | 0.00124 | 0.06813 | 0.09229
383.44127 | -0.00568 | 0.00115 | 0.06744 | 0.09146
383.56607 | -0.00572 | 0.00106 | 0.06675 | 0.09064
383.69088 | -0.00576 | 0.000964248 | 0.06607 | 0.08982
383.81568 | -0.0058 | 0.000873842 | 0.06538 | 0.08901
383.94048 | -0.00584 | 0.000784233 | 0.06471 | 0.0882
384.06529 | -0.00588 | 0.000695411 | 0.06403 | 0.0874
384.19009 | -0.00592 | 0.000607367 | 0.06336 | 0.0866
384.27599 | -0.00595 | 0.000547215 | 0.0629 | 0.08605
384.31489 | -0.00596 | 0.000520092 | 0.06269 | 0.0858
384.43969 | -0.006 | 0.000433577 | 0.06202 | 0.08501
384.5645 | -0.00604 | 0.000347814 | 0.06136 | 0.08423
384.6893 | -0.00608 | 0.000262793 | 0.0607 | 0.08345
384.8141 | -0.00612 | 0.000178507 | 0.06005 | 0.08267
384.93891 | -0.00615 | 9.49474e-05 | 0.0594 | 0.0819
385.06371 | -0.00619 | 1.2105e-05 | 0.05875 | 0.08113
385.18851 | -0.00623 | -7.00277e-05 | 0.05811 | 0.08037
385.31331 | -0.00626 | -0.000151459 | 0.05747 | 0.07961
385.43812 | -0.0063 | -0.000232196 | 0.05683 | 0.07885
385.46588 | -0.00631 | -0.000250061 | 0.05669 | 0.07869
385.56292 | -0.00634 | -0.000312248 | 0.0562 | 0.0781
385.68772 | -0.00637 | -0.000391622 | 0.05557 | 0.07736
385.81253 | -0.00641 | -0.000470325 | 0.05494 | 0.07662
385.93733 | -0.00644 | -0.000548365 | 0.05432 | 0.07588
386.06213 | -0.00648 | -0.000625749 | 0.0537 | 0.07515
386.18693 | -0.00651 | -0.000702485 | 0.05308 | 0.07442
386.31174 | -0.00655 | -0.00077858 | 0.05247 | 0.0737
386.43654 | -0.00658 | -0.00085404 | 0.05186 | 0.07298
386.56134 | -0.00662 | -0.000928873 | 0.05126 | 0.07227
386.65554 | -0.00664 | -0.000984942 | 0.05081 | 0.07173
386.68615 | -0.00665 | -0.001 | 0.05066 | 0.07156
386.81095 | -0.00669 | -0.00108 | 0.05006 | 0.07086
386.93575 | -0.00672 | -0.00115 | 0.04947 | 0.07016
387.06056 | -0.00675 | -0.00122 | 0.04888 | 0.06946
387.18536 | -0.00679 | -0.00129 | 0.0483 | 0.06877
387.31016 | -0.00682 | -0.00137 | 0.04771 | 0.06809
387.43496 | -0.00685 | -0.00144 | 0.04714 | 0.06741
387.55977 | -0.00688 | -0.00151 | 0.04656 | 0.06673
387.68457 | -0.00692 | -0.00158 | 0.04599 | 0.06606
387.80937 | -0.00695 | -0.00164 | 0.04543 | 0.06539
387.84497 | -0.00696 | -0.00166 | 0.04526 | 0.0652
387.93418 | -0.00698 | -0.00171 | 0.04486 | 0.06473
388.05898 | -0.00701 | -0.00178 | 0.0443 | 0.06407
388.18378 | -0.00704 | -0.00185 | 0.04375 | 0.06342
388.30858 | -0.00707 | -0.00191 | 0.0432 | 0.06277
388.43339 | -0.0071 | -0.00198 | 0.04265 | 0.06212
388.55819 | -0.00713 | -0.00205 | 0.04211 | 0.06148
388.68299 | -0.00716 | -0.00211 | 0.04157 | 0.06085
388.8078 | -0.00719 | -0.00218 | 0.04103 | 0.06022
388.9326 | -0.00722 | -0.00224 | 0.0405 | 0.05959
389.03417 | -0.00725 | -0.00229 | 0.04007 | 0.05908
389.0574 | -0.00725 | -0.0023 | 0.03997 | 0.05897
389.1822 | -0.00728 | -0.00237 | 0.03945 | 0.05835
389.30701 | -0.00731 | -0.00243 | 0.03892 | 0.05774
389.43181 | -0.00734 | -0.00249 | 0.03841 | 0.05713
389.55661 | -0.00737 | -0.00255 | 0.03789 | 0.05653
389.68142 | -0.0074 | -0.00261 | 0.03738 | 0.05593
389.80622 | -0.00743 | -0.00268 | 0.03688 | 0.05533
389.93102 | -0.00746 | -0.00274 | 0.03638 | 0.05474
390.05583 | -0.00749 | -0.0028 | 0.03588 | 0.05416
390.18063 | -0.00751 | -0.00285 | 0.03539 | 0.05357
390.22315 | -0.00752 | -0.00287 | 0.03522 | 0.05338
390.30543 | -0.00754 | -0.00291 | 0.0349 | 0.053
390.43023 | -0.00757 | -0.00297 | 0.03441 | 0.05242
390.55504 | -0.0076 | -0.00303 | 0.03393 | 0.05186
390.67984 | -0.00762 | -0.00309 | 0.03345 | 0.05129
390.80464 | -0.00765 | -0.00314 | 0.03297 | 0.05073
390.92945 | -0.00768 | -0.0032 | 0.0325 | 0.05018
391.05425 | -0.0077 | -0.00326 | 0.03203 | 0.04963
391.17905 | -0.00773 | -0.00331 | 0.03157 | 0.04908
391.30385 | -0.00776 | -0.00337 | 0.03111 | 0.04854
391.4119 | -0.00778 | -0.00342 | 0.03071 | 0.04807
391.42866 | -0.00778 | -0.00342 | 0.03065 | 0.048
391.55346 | -0.00781 | -0.00348 | 0.0302 | 0.04747
391.67826 | -0.00784 | -0.00353 | 0.02975 | 0.04694
391.80307 | -0.00786 | -0.00359 | 0.0293 | 0.04641
391.92787 | -0.00789 | -0.00364 | 0.02886 | 0.04589
392.05267 | -0.00791 | -0.00369 | 0.02843 | 0.04538
392.17747 | -0.00794 | -0.00374 | 0.02799 | 0.04486
392.30228 | -0.00796 | -0.0038 | 0.02756 | 0.04436
392.42708 | -0.00799 | -0.00385 | 0.02713 | 0.04385
392.55188 | -0.00801 | -0.0039 | 0.02671 | 0.04335
392.60041 | -0.00802 | -0.00392 | 0.02655 | 0.04316
392.67669 | -0.00804 | -0.00395 | 0.02629 | 0.04286
392.80149 | -0.00806 | -0.004 | 0.02587 | 0.04237
392.92629 | -0.00809 | -0.00405 | 0.02546 | 0.04188
393.05109 | -0.00811 | -0.0041 | 0.02505 | 0.0414
393.1759 | -0.00813 | -0.00415 | 0.02465 | 0.04092
393.3007 | -0.00816 | -0.0042 | 0.02425 | 0.04044
393.4255 | -0.00818 | -0.00425 | 0.02385 | 0.03997
393.55031 | -0.00821 | -0.0043 | 0.02345 | 0.03951
393.67511 | -0.00823 | -0.00435 | 0.02306 | 0.03904
393.78871 | -0.00825 | -0.00439 | 0.02271 | 0.03862
393.79991 | -0.00825 | -0.00439 | 0.02267 | 0.03858
393.92472 | -0.00828 | -0.00444 | 0.02229 | 0.03813
394.04952 | -0.0083 | -0.00449 | 0.02191 | 0.03768
394.17432 | -0.00832 | -0.00453 | 0.02153 | 0.03723
394.29912 | -0.00834 | -0.00458 | 0.02116 | 0.03679
394.42393 | -0.00837 | -0.00463 | 0.02079 | 0.03635
394.54873 | -0.00839 | -0.00467 | 0.02042 | 0.03591
394.67353 | -0.00841 | -0.00472 | 0.02006 | 0.03548
394.79834 | -0.00843 | -0.00476 | 0.0197 | 0.03506
394.92314 | -0.00846 | -0.00481 | 0.01934 | 0.03463
394.97677 | -0.00847 | -0.00483 | 0.01919 | 0.03445
395.04794 | -0.00848 | -0.00485 | 0.01899 | 0.03421
395.17274 | -0.0085 | -0.0049 | 0.01864 | 0.0338
395.29755 | -0.00852 | -0.00494 | 0.01829 | 0.03338
395.42235 | -0.00854 | -0.00498 | 0.01795 | 0.03298
395.54715 | -0.00856 | -0.00503 | 0.01761 | 0.03257
395.67196 | -0.00859 | -0.00507 | 0.01727 | 0.03217
395.79676 | -0.00861 | -0.00511 | 0.01694 | 0.03177
395.92156 | -0.00863 | -0.00516 | 0.01661 | 0.03138
396.04636 | -0.00865 | -0.0052 | 0.01628 | 0.03099
396.16461 | -0.00867 | -0.00524 | 0.01597 | 0.03062
396.17117 | -0.00867 | -0.00524 | 0.01596 | 0.0306
396.29597 | -0.00869 | -0.00528 | 0.01563 | 0.03022
396.42077 | -0.00871 | -0.00532 | 0.01532 | 0.02984
396.54558 | -0.00873 | -0.00536 | 0.015 | 0.02946
396.67038 | -0.00875 | -0.0054 | 0.01469 | 0.02909
396.79518 | -0.00877 | -0.00544 | 0.01438 | 0.02872
396.91999 | -0.00879 | -0.00548 | 0.01408 | 0.02836
397.04479 | -0.00881 | -0.00552 | 0.01378 | 0.028
397.16959 | -0.00883 | -0.00556 | 0.01348 | 0.02764
397.29439 | -0.00885 | -0.0056 | 0.01318 | 0.02728
397.35222 | -0.00886 | -0.00562 | 0.01304 | 0.02712
397.4192 | -0.00887 | -0.00564 | 0.01289 | 0.02693
397.544 | -0.00889 | -0.00568 | 0.0126 | 0.02658
397.6688 | -0.00891 | -0.00572 | 0.01231 | 0.02624
397.79361 | -0.00893 | -0.00576 | 0.01203 | 0.02589
397.91841 | -0.00895 | -0.0058 | 0.01174 | 0.02556
398.04321 | -0.00897 | -0.00583 | 0.01147 | 0.02522
398.16801 | -0.00899 | -0.00587 | 0.01119 | 0.02489
398.29282 | -0.00901 | -0.00591 | 0.01092 | 0.02456
398.41762 | -0.00902 | -0.00594 | 0.01065 | 0.02423
398.5396 | -0.00904 | -0.00598 | 0.01039 | 0.02392
398.54242 | -0.00904 | -0.00598 | 0.01038 | 0.02391
398.66723 | -0.00906 | -0.00602 | 0.01012 | 0.02359
398.79203 | -0.00908 | -0.00605 | 0.00986 | 0.02328
398.91683 | -0.0091 | -0.00609 | 0.0096 | 0.02296
399.04163 | -0.00912 | -0.00613 | 0.00934 | 0.02265
399.16644 | -0.00914 | -0.00616 | 0.00909 | 0.02235
399.29124 | -0.00915 | -0.0062 | 0.00884 | 0.02204
399.41604 | -0.00917 | -0.00623 | 0.00859 | 0.02174
399.54085 | -0.00919 | -0.00627 | 0.00835 | 0.02145
399.66565 | -0.00921 | -0.0063 | 0.0081 | 0.02115
399.72675 | -0.00922 | -0.00632 | 0.00799 | 0.02101
399.79045 | -0.00922 | -0.00634 | 0.00786 | 0.02086
399.91526 | -0.00924 | -0.00637 | 0.00763 | 0.02057
400.04006 | -0.00926 | -0.0064 | 0.00739 | 0.02028
400.16486 | -0.00928 | -0.00644 | 0.00716 | 0.02
400.28966 | -0.00929 | -0.00647 | 0.00693 | 0.01972
400.41447 | -0.00931 | -0.00651 | 0.0067 | 0.01944
400.53927 | -0.00933 | -0.00654 | 0.00648 | 0.01917
400.66407 | -0.00935 | -0.00657 | 0.00626 | 0.0189
400.78888 | -0.00936 | -0.0066 | 0.00604 | 0.01863
400.91368 | -0.00938 | -0.00664 | 0.00582 | 0.01836

## Fitting_15L
Raman shift (cm-1) | Intensity (a.u.)
| Peak 1 | Peak 2 | Peak 3 | Cumulative
276.23557 | -0.00121 | -0.00564 | -0.01007 | 0.00817
276.48518 | -0.00106 | -0.00559 | -0.01006 | 0.00839
276.60998 | -0.000987741 | -0.00556 | -0.01005 | 0.0085
276.73478 | -0.000911949 | -0.00553 | -0.01004 | 0.00862
276.85959 | -0.000835379 | -0.0055 | -0.01003 | 0.00873
276.98439 | -0.000758021 | -0.00548 | -0.01002 | 0.00884
277.10919 | -0.000679862 | -0.00545 | -0.01001 | 0.00896
277.23399 | -0.000600891 | -0.00542 | -0.01 | 0.00908
277.3588 | -0.000521098 | -0.0054 | -0.00999 | 0.00919
277.44651 | -0.000464523 | -0.00538 | -0.00998 | 0.00928
277.4836 | -0.000440471 | -0.00537 | -0.00998 | 0.00931
277.6084 | -0.000358997 | -0.00534 | -0.00997 | 0.00943
277.73321 | -0.000276666 | -0.00531 | -0.00996 | 0.00955
277.85801 | -0.000193464 | -0.00528 | -0.00994 | 0.00967
277.98281 | -0.000109379 | -0.00526 | -0.00993 | 0.0098
278.10761 | -2.43995e-05 | -0.00523 | -0.00992 | 0.00992
278.23242 | 6.14885e-05 | -0.0052 | -0.00991 | 0.01005
278.35722 | 0.000148298 | -0.00517 | -0.0099 | 0.01017
278.48202 | 0.000236041 | -0.00514 | -0.00989 | 0.0103
278.60683 | 0.000324732 | -0.00511 | -0.00988 | 0.01043
278.6572 | 0.000360803 | -0.0051 | -0.00988 | 0.01048
278.73163 | 0.000414385 | -0.00508 | -0.00987 | 0.01056
278.85643 | 0.000505014 | -0.00505 | -0.00986 | 0.01069
278.98123 | 0.000596632 | -0.00502 | -0.00985 | 0.01082
279.10604 | 0.000689254 | -0.00499 | -0.00984 | 0.01096
279.23084 | 0.000782895 | -0.00496 | -0.00982 | 0.01109
279.35564 | 0.000877569 | -0.00493 | -0.00981 | 0.01123
279.48045 | 0.000973292 | -0.0049 | -0.0098 | 0.01137
279.60525 | 0.00107 | -0.00487 | -0.00979 | 0.0115
279.73005 | 0.00117 | -0.00484 | -0.00978 | 0.01165
279.85486 | 0.00127 | -0.00481 | -0.00977 | 0.01179
279.86766 | 0.00128 | -0.00481 | -0.00977 | 0.0118
279.97966 | 0.00137 | -0.00478 | -0.00975 | 0.01193
280.10446 | 0.00147 | -0.00475 | -0.00974 | 0.01207
280.22926 | 0.00157 | -0.00472 | -0.00973 | 0.01222
280.35407 | 0.00167 | -0.00468 | -0.00972 | 0.01237
280.47887 | 0.00178 | -0.00465 | -0.00971 | 0.01252
280.60367 | 0.00188 | -0.00462 | -0.00969 | 0.01267
280.72848 | 0.00199 | -0.00459 | -0.00968 | 0.01282
280.85328 | 0.0021 | -0.00455 | -0.00967 | 0.01297
280.97808 | 0.00221 | -0.00452 | -0.00966 | 0.01313
281.07787 | 0.0023 | -0.0045 | -0.00965 | 0.01325
281.10288 | 0.00232 | -0.00449 | -0.00964 | 0.01328
281.22769 | 0.00243 | -0.00446 | -0.00963 | 0.01344
281.35249 | 0.00255 | -0.00442 | -0.00962 | 0.0136
281.47729 | 0.00266 | -0.00439 | -0.0096 | 0.01376
281.6021 | 0.00278 | -0.00436 | -0.00959 | 0.01393
281.7269 | 0.00289 | -0.00432 | -0.00958 | 0.01409
281.8517 | 0.00301 | -0.00429 | -0.00957 | 0.01426
281.9765 | 0.00313 | -0.00425 | -0.00955 | 0.01443
282.10131 | 0.00326 | -0.00422 | -0.00954 | 0.0146
282.22611 | 0.00338 | -0.00418 | -0.00952 | 0.01477
282.28785 | 0.00344 | -0.00417 | -0.00952 | 0.01485
282.35091 | 0.0035 | -0.00415 | -0.00951 | 0.01494
282.47572 | 0.00363 | -0.00411 | -0.0095 | 0.01512
282.60052 | 0.00376 | -0.00408 | -0.00948 | 0.01529
282.72532 | 0.00389 | -0.00404 | -0.00947 | 0.01547
282.85012 | 0.00402 | -0.00401 | -0.00945 | 0.01565
282.97493 | 0.00415 | -0.00397 | -0.00944 | 0.01584
283.09973 | 0.00428 | -0.00393 | -0.00943 | 0.01602
283.22453 | 0.00442 | -0.0039 | -0.00941 | 0.01621
283.34934 | 0.00456 | -0.00386 | -0.0094 | 0.0164
283.47414 | 0.0047 | -0.00382 | -0.00938 | 0.01659
283.49759 | 0.00472 | -0.00382 | -0.00938 | 0.01662
283.59894 | 0.00484 | -0.00379 | -0.00937 | 0.01678
283.72375 | 0.00498 | -0.00375 | -0.00935 | 0.01698
283.84855 | 0.00512 | -0.00371 | -0.00934 | 0.01717
283.97335 | 0.00527 | -0.00367 | -0.00932 | 0.01737
284.09815 | 0.00542 | -0.00363 | -0.0093 | 0.01757
284.22296 | 0.00557 | -0.0036 | -0.00929 | 0.01778
284.34776 | 0.00572 | -0.00356 | -0.00927 | 0.01798
284.47256 | 0.00587 | -0.00352 | -0.00926 | 0.01819
284.59737 | 0.00603 | -0.00348 | -0.00924 | 0.0184
284.7071 | 0.00617 | -0.00344 | -0.00923 | 0.01859
284.72217 | 0.00618 | -0.00344 | -0.00922 | 0.01862
284.84697 | 0.00634 | -0.0034 | -0.00921 | 0.01883
284.97177 | 0.00651 | -0.00336 | -0.00919 | 0.01905
285.09658 | 0.00667 | -0.00332 | -0.00917 | 0.01927
285.22138 | 0.00683 | -0.00328 | -0.00916 | 0.01949
285.34618 | 0.007 | -0.00324 | -0.00914 | 0.01972
285.47099 | 0.00717 | -0.0032 | -0.00912 | 0.01995
285.59579 | 0.00734 | -0.00315 | -0.00911 | 0.02018
285.72059 | 0.00752 | -0.00311 | -0.00909 | 0.02041
285.84539 | 0.00769 | -0.00307 | -0.00907 | 0.02065
285.91636 | 0.0078 | -0.00305 | -0.00906 | 0.02078
285.9702 | 0.00787 | -0.00303 | -0.00905 | 0.02089
286.095 | 0.00805 | -0.00299 | -0.00903 | 0.02113
286.2198 | 0.00824 | -0.00294 | -0.00902 | 0.02137
286.34461 | 0.00842 | -0.0029 | -0.009 | 0.02162
286.46941 | 0.00861 | -0.00286 | -0.00898 | 0.02187
286.59421 | 0.0088 | -0.00281 | -0.00896 | 0.02213
286.71902 | 0.009 | -0.00277 | -0.00894 | 0.02238
286.84382 | 0.00919 | -0.00273 | -0.00892 | 0.02264
286.96862 | 0.00939 | -0.00268 | -0.0089 | 0.0229
287.09342 | 0.00959 | -0.00264 | -0.00888 | 0.02317
287.12538 | 0.00964 | -0.00262 | -0.00888 | 0.02324
287.21823 | 0.0098 | -0.00259 | -0.00886 | 0.02344
287.34303 | 0.01 | -0.00255 | -0.00884 | 0.02371
287.46783 | 0.01021 | -0.0025 | -0.00882 | 0.02398
287.59264 | 0.01042 | -0.00245 | -0.0088 | 0.02426
287.71744 | 0.01064 | -0.00241 | -0.00878 | 0.02454
287.84224 | 0.01086 | -0.00236 | -0.00876 | 0.02483
287.96704 | 0.01108 | -0.00231 | -0.00874 | 0.02512
288.09185 | 0.0113 | -0.00227 | -0.00872 | 0.02541
288.21665 | 0.01153 | -0.00222 | -0.0087 | 0.0257
288.33417 | 0.01174 | -0.00217 | -0.00868 | 0.02599
288.34145 | 0.01176 | -0.00217 | -0.00868 | 0.026
288.46626 | 0.01199 | -0.00212 | -0.00866 | 0.02631
288.59106 | 0.01222 | -0.00207 | -0.00863 | 0.02661
288.71586 | 0.01246 | -0.00202 | -0.00861 | 0.02692
288.84066 | 0.01271 | -0.00198 | -0.00859 | 0.02724
288.96547 | 0.01295 | -0.00193 | -0.00857 | 0.02755
289.09027 | 0.0132 | -0.00188 | -0.00854 | 0.02788
289.21507 | 0.01345 | -0.00182 | -0.00852 | 0.0282
289.33988 | 0.01371 | -0.00177 | -0.0085 | 0.02853
289.46468 | 0.01397 | -0.00172 | -0.00847 | 0.02886
289.54272 | 0.01413 | -0.00169 | -0.00846 | 0.02907
289.58948 | 0.01423 | -0.00167 | -0.00845 | 0.0292
289.71428 | 0.01449 | -0.00162 | -0.00843 | 0.02954
289.83909 | 0.01476 | -0.00157 | -0.0084 | 0.02989
289.96389 | 0.01504 | -0.00151 | -0.00838 | 0.03024
290.08869 | 0.01531 | -0.00146 | -0.00835 | 0.03059
290.2135 | 0.01559 | -0.00141 | -0.00833 | 0.03095
290.3383 | 0.01588 | -0.00135 | -0.0083 | 0.03132
290.4631 | 0.01617 | -0.0013 | -0.00828 | 0.03168
290.58791 | 0.01646 | -0.00125 | -0.00825 | 0.03206
290.71271 | 0.01675 | -0.00119 | -0.00822 | 0.03243
290.75103 | 0.01685 | -0.00117 | -0.00822 | 0.03255
290.83751 | 0.01705 | -0.00114 | -0.0082 | 0.03282
290.96231 | 0.01736 | -0.00108 | -0.00817 | 0.0332
291.08712 | 0.01767 | -0.00102 | -0.00814 | 0.03359
291.21192 | 0.01798 | -0.000967302 | -0.00812 | 0.03399
291.33672 | 0.01829 | -0.000910336 | -0.00809 | 0.03439
291.46153 | 0.01861 | -0.000852952 | -0.00806 | 0.0348
291.58633 | 0.01894 | -0.000795144 | -0.00803 | 0.03521
291.71113 | 0.01927 | -0.000736909 | -0.008 | 0.03562
291.83593 | 0.0196 | -0.000678242 | -0.00798 | 0.03605
291.9591 | 0.01994 | -0.000619917 | -0.00795 | 0.03647
291.96074 | 0.01994 | -0.00061914 | -0.00795 | 0.03647
292.08554 | 0.02028 | -0.000559597 | -0.00792 | 0.0369
292.21034 | 0.02063 | -0.00049961 | -0.00789 | 0.03734
292.33515 | 0.02098 | -0.000439173 | -0.00786 | 0.03778
292.45995 | 0.02134 | -0.000378284 | -0.00783 | 0.03823
292.58475 | 0.0217 | -0.000316936 | -0.0078 | 0.03869
292.70955 | 0.02207 | -0.000255126 | -0.00776 | 0.03914
292.83436 | 0.02244 | -0.000192849 | -0.00773 | 0.03961
292.95916 | 0.02282 | -0.0001301 | -0.0077 | 0.04008
293.08396 | 0.0232 | -6.68748e-05 | -0.00767 | 0.04056
293.16694 | 0.02345 | -2.45738e-05 | -0.00765 | 0.04088
293.20877 | 0.02358 | -3.16794e-06 | -0.00764 | 0.04104
293.33357 | 0.02397 | 6.10252e-05 | -0.0076 | 0.04153
293.45837 | 0.02437 | 0.00012571 | -0.00757 | 0.04202
293.58318 | 0.02477 | 0.00019089 | -0.00754 | 0.04252
293.70798 | 0.02518 | 0.000256572 | -0.0075 | 0.04303
293.83278 | 0.02559 | 0.00032276 | -0.00747 | 0.04354
293.95758 | 0.02601 | 0.00038946 | -0.00743 | 0.04406
294.08239 | 0.02643 | 0.000456676 | -0.0074 | 0.04459
294.20719 | 0.02686 | 0.000524415 | -0.00736 | 0.04512
294.33199 | 0.02729 | 0.000592681 | -0.00732 | 0.04566
294.37454 | 0.02744 | 0.000616073 | -0.00731 | 0.04584
294.4568 | 0.02773 | 0.00066148 | -0.00729 | 0.0462
294.5816 | 0.02818 | 0.000730817 | -0.00725 | 0.04675
294.7064 | 0.02863 | 0.000800699 | -0.00721 | 0.04731
294.8312 | 0.02908 | 0.00087113 | -0.00718 | 0.04788
294.95601 | 0.02955 | 0.000942117 | -0.00714 | 0.04845
295.08081 | 0.03002 | 0.00101 | -0.0071 | 0.04903
295.20561 | 0.03049 | 0.00109 | -0.00706 | 0.04961
295.33042 | 0.03097 | 0.00116 | -0.00702 | 0.0502
295.45522 | 0.03146 | 0.00123 | -0.00698 | 0.0508
295.58002 | 0.03195 | 0.00131 | -0.00694 | 0.05141
295.5819 | 0.03195 | 0.00131 | -0.00694 | 0.05142
295.70482 | 0.03245 | 0.00138 | -0.0069 | 0.05202
295.82963 | 0.03295 | 0.00146 | -0.00686 | 0.05265
295.95443 | 0.03346 | 0.00153 | -0.00681 | 0.05327
296.07923 | 0.03398 | 0.00161 | -0.00677 | 0.05391
296.20404 | 0.0345 | 0.00168 | -0.00673 | 0.05455
296.32884 | 0.03503 | 0.00176 | -0.00668 | 0.0552
296.45364 | 0.03557 | 0.00184 | -0.00664 | 0.05586
296.57845 | 0.03611 | 0.00192 | -0.0066 | 0.05653
296.70325 | 0.03666 | 0.002 | -0.00655 | 0.0572
296.78902 | 0.03704 | 0.00205 | -0.00652 | 0.05767
296.82805 | 0.03721 | 0.00208 | -0.0065 | 0.05788
296.95285 | 0.03777 | 0.00216 | -0.00646 | 0.05857
297.07766 | 0.03834 | 0.00224 | -0.00641 | 0.05927
297.20246 | 0.03892 | 0.00232 | -0.00636 | 0.05997
297.32726 | 0.0395 | 0.0024 | -0.00632 | 0.06068
297.45207 | 0.04009 | 0.00249 | -0.00627 | 0.06141
297.57687 | 0.04068 | 0.00257 | -0.00622 | 0.06213
297.70167 | 0.04129 | 0.00266 | -0.00617 | 0.06287
297.82647 | 0.04189 | 0.00274 | -0.00612 | 0.06362
297.95128 | 0.04251 | 0.00283 | -0.00607 | 0.06437
297.9959 | 0.04273 | 0.00286 | -0.00605 | 0.06464
298.07608 | 0.04313 | 0.00292 | -0.00602 | 0.06513
298.20088 | 0.04376 | 0.003 | -0.00596 | 0.0659
298.32569 | 0.0444 | 0.00309 | -0.00591 | 0.06668
298.45049 | 0.04504 | 0.00318 | -0.00586 | 0.06746
298.57529 | 0.04569 | 0.00327 | -0.0058 | 0.06826
298.70009 | 0.04635 | 0.00336 | -0.00575 | 0.06906
298.8249 | 0.04702 | 0.00345 | -0.00569 | 0.06987
298.9497 | 0.04769 | 0.00355 | -0.00564 | 0.07069
299.0745 | 0.04837 | 0.00364 | -0.00558 | 0.07152
299.19931 | 0.04905 | 0.00373 | -0.00552 | 0.07236
299.20255 | 0.04907 | 0.00374 | -0.00552 | 0.07238
299.32411 | 0.04974 | 0.00383 | -0.00546 | 0.0732
299.44891 | 0.05044 | 0.00392 | -0.0054 | 0.07406
299.57371 | 0.05115 | 0.00402 | -0.00534 | 0.07492
299.69852 | 0.05187 | 0.00412 | -0.00528 | 0.07579
299.82332 | 0.05259 | 0.00421 | -0.00522 | 0.07668
299.94812 | 0.05332 | 0.00431 | -0.00516 | 0.07756
300.07293 | 0.05405 | 0.00441 | -0.0051 | 0.07846
300.19773 | 0.0548 | 0.00451 | -0.00504 | 0.07937
300.32253 | 0.05554 | 0.00462 | -0.00497 | 0.08029
300.40896 | 0.05607 | 0.00469 | -0.00493 | 0.08092
300.44734 | 0.0563 | 0.00472 | -0.00491 | 0.08121
300.57214 | 0.05707 | 0.00482 | -0.00484 | 0.08214
300.69694 | 0.05784 | 0.00493 | -0.00477 | 0.08309
300.82174 | 0.05862 | 0.00503 | -0.00471 | 0.08404
300.94655 | 0.0594 | 0.00514 | -0.00464 | 0.085
301.07135 | 0.06019 | 0.00524 | -0.00457 | 0.08597
301.19615 | 0.06099 | 0.00535 | -0.0045 | 0.08694
301.32096 | 0.0618 | 0.00546 | -0.00443 | 0.08793
301.44576 | 0.06261 | 0.00557 | -0.00436 | 0.08892
301.57056 | 0.06343 | 0.00568 | -0.00428 | 0.08993
301.61514 | 0.06373 | 0.00572 | -0.00426 | 0.09029
301.69536 | 0.06426 | 0.00579 | -0.00421 | 0.09094
301.82017 | 0.0651 | 0.00591 | -0.00414 | 0.09196
301.94497 | 0.06594 | 0.00602 | -0.00406 | 0.09299
302.06977 | 0.06678 | 0.00614 | -0.00398 | 0.09403
302.19458 | 0.06764 | 0.00625 | -0.00391 | 0.09508
302.31938 | 0.0685 | 0.00637 | -0.00383 | 0.09614
302.44418 | 0.06937 | 0.00649 | -0.00375 | 0.0972
302.56898 | 0.07024 | 0.00661 | -0.00367 | 0.09828
302.69379 | 0.07112 | 0.00673 | -0.00359 | 0.09936
302.81859 | 0.07201 | 0.00685 | -0.00351 | 0.10045
302.82108 | 0.07203 | 0.00685 | -0.00351 | 0.10047
302.94339 | 0.0729 | 0.00697 | -0.00342 | 0.10155
303.0682 | 0.0738 | 0.0071 | -0.00334 | 0.10266
303.193 | 0.07471 | 0.00722 | -0.00326 | 0.10377
303.3178 | 0.07562 | 0.00735 | -0.00317 | 0.1049
303.44261 | 0.07654 | 0.00748 | -0.00308 | 0.10603
303.56741 | 0.07746 | 0.00761 | -0.00299 | 0.10717
303.69221 | 0.07839 | 0.00774 | -0.0029 | 0.10832
303.81701 | 0.07933 | 0.00787 | -0.00281 | 0.10948
303.94182 | 0.08027 | 0.008 | -0.00272 | 0.11065
304.02678 | 0.08092 | 0.00809 | -0.00266 | 0.11145
304.06662 | 0.08122 | 0.00814 | -0.00263 | 0.11182
304.19142 | 0.08217 | 0.00827 | -0.00254 | 0.113
304.31623 | 0.08313 | 0.00841 | -0.00244 | 0.11419
304.44103 | 0.08409 | 0.00855 | -0.00234 | 0.11539
304.56583 | 0.08506 | 0.00869 | -0.00225 | 0.1166
304.69063 | 0.08604 | 0.00883 | -0.00215 | 0.11781
304.81544 | 0.08701 | 0.00897 | -0.00205 | 0.11903
304.94024 | 0.088 | 0.00911 | -0.00195 | 0.12026
305.06504 | 0.08899 | 0.00926 | -0.00185 | 0.12149
305.18985 | 0.08998 | 0.0094 | -0.00174 | 0.12273
305.23224 | 0.09032 | 0.00945 | -0.00171 | 0.12316
305.31465 | 0.09098 | 0.00955 | -0.00164 | 0.12398
305.43945 | 0.09198 | 0.0097 | -0.00153 | 0.12524
305.56425 | 0.09298 | 0.00985 | -0.00143 | 0.1265
305.68906 | 0.09399 | 0.01 | -0.00132 | 0.12777
305.81386 | 0.095 | 0.01016 | -0.00121 | 0.12905
305.93866 | 0.09602 | 0.01031 | -0.0011 | 0.13033
306.06347 | 0.09704 | 0.01047 | -0.000983395 | 0.13162
306.18827 | 0.09807 | 0.01063 | -0.000869559 | 0.13292
306.31307 | 0.09909 | 0.01079 | -0.000754348 | 0.13422
306.43747 | 0.10012 | 0.01095 | -0.000638125 | 0.13553
306.43788 | 0.10012 | 0.01095 | -0.000637747 | 0.13553
306.56268 | 0.10115 | 0.01111 | -0.000519741 | 0.13684
306.68748 | 0.10219 | 0.01128 | -0.000400315 | 0.13816
306.81228 | 0.10323 | 0.01145 | -0.000279452 | 0.13949
306.93709 | 0.10427 | 0.01161 | -0.000157139 | 0.14082
307.06189 | 0.10531 | 0.01178 | -3.33579e-05 | 0.14216
307.18669 | 0.10635 | 0.01196 | 9.19053e-05 | 0.1435
307.3115 | 0.1074 | 0.01213 | 0.000218667 | 0.14485
307.4363 | 0.10845 | 0.01231 | 0.000346942 | 0.1462
307.5611 | 0.1095 | 0.01249 | 0.000476748 | 0.14755
307.64247 | 0.11018 | 0.0126 | 0.000562206 | 0.14844
307.6859 | 0.11055 | 0.01266 | 0.0006081 | 0.14891
307.81071 | 0.1116 | 0.01285 | 0.000741014 | 0.15028
307.93551 | 0.11265 | 0.01303 | 0.000875507 | 0.15165
308.06031 | 0.1137 | 0.01322 | 0.00101 | 0.15302
308.18512 | 0.11475 | 0.0134 | 0.00115 | 0.1544
308.30992 | 0.1158 | 0.01359 | 0.00129 | 0.15578
308.43472 | 0.11686 | 0.01378 | 0.00143 | 0.15717
308.55952 | 0.11791 | 0.01398 | 0.00157 | 0.15855
308.68433 | 0.11896 | 0.01417 | 0.00172 | 0.15994
308.80913 | 0.12001 | 0.01437 | 0.00186 | 0.16134
308.84722 | 0.12033 | 0.01443 | 0.00191 | 0.16176
308.93393 | 0.12106 | 0.01457 | 0.00201 | 0.16273
309.05874 | 0.1221 | 0.01477 | 0.00216 | 0.16413
309.18354 | 0.12315 | 0.01498 | 0.00231 | 0.16554
309.30834 | 0.12419 | 0.01519 | 0.00246 | 0.16694
309.43314 | 0.12524 | 0.0154 | 0.00262 | 0.16835
309.55795 | 0.12628 | 0.01561 | 0.00278 | 0.16975
309.68275 | 0.12731 | 0.01582 | 0.00293 | 0.17116
309.80755 | 0.12835 | 0.01604 | 0.00309 | 0.17257
309.93236 | 0.12938 | 0.01626 | 0.00326 | 0.17399
310.05174 | 0.13036 | 0.01647 | 0.00341 | 0.17534
311.18039 | 0.13946 | 0.01859 | 0.00498 | 0.18813
311.25603 | 0.14006 | 0.01874 | 0.00509 | 0.18899
311.30519 | 0.14044 | 0.01884 | 0.00517 | 0.18954
311.42999 | 0.14142 | 0.01909 | 0.00535 | 0.19095
311.55479 | 0.14239 | 0.01934 | 0.00554 | 0.19236
311.6796 | 0.14335 | 0.0196 | 0.00573 | 0.19377
311.8044 | 0.1443 | 0.01986 | 0.00592 | 0.19518
311.9292 | 0.14525 | 0.02012 | 0.00611 | 0.19658
312.05401 | 0.14619 | 0.02039 | 0.00631 | 0.19798
312.17881 | 0.14712 | 0.02066 | 0.00651 | 0.19938
312.30361 | 0.14804 | 0.02093 | 0.00671 | 0.20078
312.42841 | 0.14895 | 0.02121 | 0.00691 | 0.20217
312.46008 | 0.14918 | 0.02128 | 0.00696 | 0.20252
312.55322 | 0.14986 | 0.02149 | 0.00712 | 0.20356
312.67802 | 0.15076 | 0.02177 | 0.00733 | 0.20495
312.80282 | 0.15164 | 0.02206 | 0.00753 | 0.20633
312.92763 | 0.15252 | 0.02235 | 0.00775 | 0.20772
313.05243 | 0.15339 | 0.02264 | 0.00796 | 0.20909
313.17723 | 0.15425 | 0.02294 | 0.00818 | 0.21047
313.30204 | 0.1551 | 0.02324 | 0.0084 | 0.21183
313.42684 | 0.15594 | 0.02355 | 0.00862 | 0.2132
313.55164 | 0.15676 | 0.02386 | 0.00884 | 0.21456
313.66389 | 0.1575 | 0.02414 | 0.00904 | 0.21578
313.67644 | 0.15758 | 0.02417 | 0.00907 | 0.21591
313.80125 | 0.15839 | 0.02449 | 0.0093 | 0.21727
313.92605 | 0.15918 | 0.02481 | 0.00953 | 0.21861
314.05085 | 0.15996 | 0.02513 | 0.00976 | 0.21995
314.17566 | 0.16073 | 0.02546 | 0.01 | 0.22129
314.30046 | 0.16149 | 0.0258 | 0.01023 | 0.22262
314.42526 | 0.16224 | 0.02613 | 0.01047 | 0.22394
314.55006 | 0.16297 | 0.02648 | 0.01072 | 0.22526
314.67487 | 0.16369 | 0.02682 | 0.01096 | 0.22657
314.79967 | 0.16439 | 0.02717 | 0.01121 | 0.22788
314.86747 | 0.16477 | 0.02737 | 0.01135 | 0.22858
314.92447 | 0.16509 | 0.02753 | 0.01146 | 0.22918
315.04928 | 0.16577 | 0.02789 | 0.01172 | 0.23047
315.17408 | 0.16643 | 0.02826 | 0.01197 | 0.23176
315.29888 | 0.16708 | 0.02863 | 0.01223 | 0.23304
315.42368 | 0.16772 | 0.029 | 0.01249 | 0.23431
315.54849 | 0.16834 | 0.02938 | 0.01276 | 0.23558
315.67329 | 0.16895 | 0.02977 | 0.01303 | 0.23684
315.79809 | 0.16955 | 0.03016 | 0.0133 | 0.2381
315.9229 | 0.17012 | 0.03056 | 0.01357 | 0.23934
316.0477 | 0.17069 | 0.03096 | 0.01384 | 0.24058
316.07081 | 0.17079 | 0.03103 | 0.01389 | 0.24081
316.1725 | 0.17123 | 0.03136 | 0.01412 | 0.24182
316.2973 | 0.17177 | 0.03178 | 0.0144 | 0.24304
316.42211 | 0.17228 | 0.0322 | 0.01469 | 0.24426
316.54691 | 0.17278 | 0.03262 | 0.01497 | 0.24547
316.67171 | 0.17327 | 0.03305 | 0.01526 | 0.24667
316.79652 | 0.17373 | 0.03349 | 0.01555 | 0.24787
316.92132 | 0.17418 | 0.03393 | 0.01585 | 0.24906
317.04612 | 0.17462 | 0.03438 | 0.01615 | 0.25024
317.17093 | 0.17503 | 0.03483 | 0.01645 | 0.25141
317.27391 | 0.17537 | 0.03521 | 0.0167 | 0.25238
317.29573 | 0.17544 | 0.03529 | 0.01675 | 0.25258
317.42053 | 0.17582 | 0.03576 | 0.01706 | 0.25374
317.54533 | 0.17618 | 0.03624 | 0.01737 | 0.25489
317.67014 | 0.17653 | 0.03672 | 0.01768 | 0.25603
317.79494 | 0.17686 | 0.03721 | 0.018 | 0.25717
317.91974 | 0.17718 | 0.0377 | 0.01832 | 0.2583
318.04455 | 0.17747 | 0.03821 | 0.01864 | 0.25942
318.16935 | 0.17775 | 0.03872 | 0.01896 | 0.26053
318.29415 | 0.17801 | 0.03924 | 0.01929 | 0.26164
318.41895 | 0.17826 | 0.03976 | 0.01962 | 0.26274
318.47679 | 0.17836 | 0.04001 | 0.01978 | 0.26324
318.54376 | 0.17848 | 0.0403 | 0.01996 | 0.26383
318.66856 | 0.17869 | 0.04084 | 0.02029 | 0.26491
318.79336 | 0.17887 | 0.04139 | 0.02063 | 0.26599
318.91817 | 0.17904 | 0.04195 | 0.02098 | 0.26706
319.04297 | 0.17919 | 0.04251 | 0.02132 | 0.26813
319.16777 | 0.17933 | 0.04309 | 0.02167 | 0.26919
319.29257 | 0.17944 | 0.04367 | 0.02203 | 0.27024
319.41738 | 0.17954 | 0.04427 | 0.02238 | 0.27128
319.54218 | 0.17962 | 0.04487 | 0.02274 | 0.27232
319.66698 | 0.17967 | 0.04548 | 0.02311 | 0.27336
319.67942 | 0.17968 | 0.04554 | 0.02314 | 0.27346
319.79179 | 0.17971 | 0.0461 | 0.02347 | 0.27438
319.91659 | 0.17974 | 0.04673 | 0.02384 | 0.27541
320.04139 | 0.17974 | 0.04737 | 0.02421 | 0.27642
320.1662 | 0.17972 | 0.04802 | 0.02459 | 0.27744
320.291 | 0.17969 | 0.04869 | 0.02497 | 0.27844
320.4158 | 0.17964 | 0.04936 | 0.02535 | 0.27944
320.5406 | 0.17957 | 0.05004 | 0.02574 | 0.28044
320.66541 | 0.17948 | 0.05074 | 0.02613 | 0.28144
320.79021 | 0.17937 | 0.05144 | 0.02652 | 0.28243
320.88182 | 0.17928 | 0.05197 | 0.02681 | 0.28315
320.91501 | 0.17924 | 0.05216 | 0.02692 | 0.28341
321.03982 | 0.1791 | 0.05289 | 0.02732 | 0.28439
321.16462 | 0.17893 | 0.05363 | 0.02772 | 0.28537
321.28942 | 0.17875 | 0.05438 | 0.02813 | 0.28635
321.41422 | 0.17855 | 0.05514 | 0.02854 | 0.28733
321.53903 | 0.17833 | 0.05592 | 0.02895 | 0.2883
321.66383 | 0.1781 | 0.05671 | 0.02936 | 0.28927
321.78863 | 0.17784 | 0.05752 | 0.02979 | 0.29024
322.08399 | 0.17717 | 0.05947 | 0.03079 | 0.29253
322.41265 | 0.1763 | 0.06175 | 0.03194 | 0.29508
322.53745 | 0.17594 | 0.06264 | 0.03238 | 0.29606
322.66225 | 0.17557 | 0.06354 | 0.03282 | 0.29703
322.78706 | 0.17517 | 0.06446 | 0.03327 | 0.298
322.91186 | 0.17476 | 0.0654 | 0.03372 | 0.29898
323.03666 | 0.17433 | 0.06636 | 0.03418 | 0.29996
323.16147 | 0.17389 | 0.06733 | 0.03464 | 0.30095
323.28592 | 0.17343 | 0.06831 | 0.0351 | 0.30193
323.28627 | 0.17342 | 0.06832 | 0.0351 | 0.30194
323.41107 | 0.17295 | 0.06932 | 0.03557 | 0.30293
323.53587 | 0.17245 | 0.07035 | 0.03603 | 0.30393
323.66068 | 0.17194 | 0.07139 | 0.03651 | 0.30494
323.78548 | 0.17141 | 0.07245 | 0.03698 | 0.30595
323.91028 | 0.17087 | 0.07354 | 0.03746 | 0.30697
324.03509 | 0.17031 | 0.07464 | 0.03795 | 0.308
324.15989 | 0.16974 | 0.07576 | 0.03844 | 0.30903
324.28469 | 0.16915 | 0.0769 | 0.03893 | 0.31008
324.40949 | 0.16855 | 0.07806 | 0.03942 | 0.31113
324.48762 | 0.16817 | 0.0788 | 0.03973 | 0.3118
324.5343 | 0.16793 | 0.07925 | 0.03992 | 0.3122
324.6591 | 0.1673 | 0.08046 | 0.04042 | 0.31328
324.7839 | 0.16665 | 0.08169 | 0.04093 | 0.31437
324.90871 | 0.16599 | 0.08294 | 0.04144 | 0.31547
325.03351 | 0.16532 | 0.08422 | 0.04195 | 0.31658
325.15831 | 0.16463 | 0.08552 | 0.04247 | 0.31771
325.28311 | 0.16393 | 0.08685 | 0.04299 | 0.31886
325.40792 | 0.16321 | 0.08821 | 0.04351 | 0.32002
325.53272 | 0.16248 | 0.08959 | 0.04404 | 0.3212
325.65752 | 0.16174 | 0.09099 | 0.04457 | 0.3224
325.68908 | 0.16155 | 0.09135 | 0.0447 | 0.3227
325.78233 | 0.16099 | 0.09243 | 0.0451 | 0.32361
325.90713 | 0.16022 | 0.09389 | 0.04564 | 0.32485
326.03193 | 0.15944 | 0.09538 | 0.04618 | 0.32611
326.15673 | 0.15865 | 0.09691 | 0.04673 | 0.32738
326.28154 | 0.15785 | 0.09846 | 0.04727 | 0.32868
326.40634 | 0.15704 | 0.10004 | 0.04783 | 0.33001
326.53114 | 0.15622 | 0.10166 | 0.04838 | 0.33136
326.65595 | 0.15538 | 0.10331 | 0.04894 | 0.33273
326.78075 | 0.15454 | 0.10499 | 0.04951 | 0.33413
326.89031 | 0.15379 | 0.1065 | 0.05 | 0.33538
326.90555 | 0.15368 | 0.10671 | 0.05007 | 0.33556
327.03036 | 0.15282 | 0.10846 | 0.05064 | 0.33702
327.15516 | 0.15194 | 0.11025 | 0.05122 | 0.33851
327.27996 | 0.15106 | 0.11208 | 0.05179 | 0.34003
327.40476 | 0.15016 | 0.11394 | 0.05238 | 0.34158
327.52957 | 0.14926 | 0.11585 | 0.05296 | 0.34317
327.65437 | 0.14835 | 0.11779 | 0.05355 | 0.34479
327.77917 | 0.14743 | 0.11978 | 0.05414 | 0.34644
327.90398 | 0.1465 | 0.12181 | 0.05474 | 0.34814
328.02878 | 0.14556 | 0.12388 | 0.05533 | 0.34988
328.09131 | 0.14509 | 0.12494 | 0.05564 | 0.35076
328.15358 | 0.14462 | 0.126 | 0.05594 | 0.35165
328.27838 | 0.14367 | 0.12816 | 0.05654 | 0.35347
328.40319 | 0.14271 | 0.13037 | 0.05715 | 0.35533
328.52799 | 0.14174 | 0.13263 | 0.05776 | 0.35723
328.65279 | 0.14077 | 0.13494 | 0.05838 | 0.35919
328.7776 | 0.13979 | 0.1373 | 0.059 | 0.36119
328.9024 | 0.13881 | 0.13971 | 0.05962 | 0.36324
329.0272 | 0.13782 | 0.14217 | 0.06025 | 0.36534
329.152 | 0.13683 | 0.14469 | 0.06088 | 0.36749
329.27681 | 0.13582 | 0.14727 | 0.06151 | 0.3697
329.29207 | 0.1357 | 0.14759 | 0.06159 | 0.36997
329.40161 | 0.13482 | 0.1499 | 0.06215 | 0.37197
329.52641 | 0.13381 | 0.1526 | 0.06279 | 0.37429
329.65122 | 0.13279 | 0.15535 | 0.06343 | 0.37667
329.77602 | 0.13177 | 0.15817 | 0.06408 | 0.37912
329.90082 | 0.13075 | 0.16105 | 0.06473 | 0.38163
330.02563 | 0.12972 | 0.164 | 0.06538 | 0.3842
330.15043 | 0.12869 | 0.16702 | 0.06603 | 0.38684
330.27523 | 0.12766 | 0.1701 | 0.06669 | 0.38956
330.40003 | 0.12663 | 0.17326 | 0.06736 | 0.39234
330.49259 | 0.12586 | 0.17565 | 0.06785 | 0.39445
330.52484 | 0.12559 | 0.17649 | 0.06802 | 0.3952
330.64964 | 0.12455 | 0.1798 | 0.06869 | 0.39813
330.77444 | 0.1235 | 0.18318 | 0.06936 | 0.40115
330.89925 | 0.12246 | 0.18665 | 0.07004 | 0.40424
331.02405 | 0.12141 | 0.19019 | 0.07072 | 0.40742
331.14885 | 0.12036 | 0.19382 | 0.0714 | 0.41068
331.27365 | 0.11931 | 0.19754 | 0.07208 | 0.41403
331.39846 | 0.11826 | 0.20134 | 0.07277 | 0.41746
331.52326 | 0.11721 | 0.20523 | 0.07346 | 0.421
331.64806 | 0.11616 | 0.20922 | 0.07415 | 0.42462
331.69288 | 0.11578 | 0.21067 | 0.0744 | 0.42595
331.77287 | 0.11511 | 0.2133 | 0.07485 | 0.42835
331.89767 | 0.11405 | 0.21747 | 0.07555 | 0.43217
332.02247 | 0.113 | 0.22175 | 0.07625 | 0.4361
332.14727 | 0.11195 | 0.22613 | 0.07695 | 0.44013
332.27208 | 0.1109 | 0.23061 | 0.07766 | 0.44427
332.39688 | 0.10985 | 0.2352 | 0.07837 | 0.44852
332.52168 | 0.1088 | 0.2399 | 0.07908 | 0.45288
332.64649 | 0.10775 | 0.24471 | 0.0798 | 0.45736
332.77129 | 0.10671 | 0.24964 | 0.08052 | 0.46196
332.89294 | 0.10569 | 0.25455 | 0.08122 | 0.46656
332.89609 | 0.10566 | 0.25468 | 0.08124 | 0.46668
333.02089 | 0.10462 | 0.25985 | 0.08196 | 0.47152
333.1457 | 0.10358 | 0.26513 | 0.08269 | 0.47649
333.2705 | 0.10254 | 0.27054 | 0.08342 | 0.48159
333.3953 | 0.1015 | 0.27608 | 0.08415 | 0.48683
333.52011 | 0.10047 | 0.28175 | 0.08488 | 0.49219
333.64491 | 0.09944 | 0.28755 | 0.08562 | 0.4977
333.76971 | 0.09841 | 0.29348 | 0.08636 | 0.50334
333.89452 | 0.09739 | 0.29955 | 0.0871 | 0.50913
334.01932 | 0.09636 | 0.30576 | 0.08784 | 0.51506
334.09277 | 0.09576 | 0.30948 | 0.08828 | 0.51862
334.14412 | 0.09535 | 0.31211 | 0.08859 | 0.52114
334.26892 | 0.09433 | 0.3186 | 0.08933 | 0.52736
334.39373 | 0.09332 | 0.32524 | 0.09008 | 0.53374
334.51853 | 0.09231 | 0.33203 | 0.09083 | 0.54027
334.64333 | 0.09131 | 0.33896 | 0.09159 | 0.54695
334.76814 | 0.09031 | 0.34604 | 0.09234 | 0.55379
334.89294 | 0.08932 | 0.35327 | 0.0931 | 0.56079
335.01774 | 0.08833 | 0.36066 | 0.09386 | 0.56794
335.14254 | 0.08734 | 0.36819 | 0.09462 | 0.57525
335.26735 | 0.08636 | 0.37588 | 0.09539 | 0.58272
335.29236 | 0.08617 | 0.37743 | 0.09554 | 0.58424
335.39215 | 0.08539 | 0.38371 | 0.09615 | 0.59035
335.51695 | 0.08442 | 0.3917 | 0.09692 | 0.59814
335.64176 | 0.08345 | 0.39984 | 0.09769 | 0.60608
335.76656 | 0.08249 | 0.40812 | 0.09846 | 0.61417
335.89136 | 0.08154 | 0.41656 | 0.09923 | 0.62242
336.01616 | 0.08059 | 0.42513 | 0.1 | 0.63082
336.14097 | 0.07965 | 0.43384 | 0.10078 | 0.63937
336.26577 | 0.07871 | 0.44269 | 0.10156 | 0.64805
336.39057 | 0.07778 | 0.45167 | 0.10233 | 0.65688
336.49172 | 0.07702 | 0.45904 | 0.10297 | 0.66413
336.51538 | 0.07685 | 0.46078 | 0.10311 | 0.66584
336.64018 | 0.07593 | 0.47 | 0.1039 | 0.67492
336.76498 | 0.07502 | 0.47934 | 0.10468 | 0.68413
336.88979 | 0.07411 | 0.48878 | 0.10546 | 0.69344
337.01459 | 0.07321 | 0.49832 | 0.10625 | 0.70286
337.13939 | 0.07231 | 0.50793 | 0.10703 | 0.71237
337.26419 | 0.07142 | 0.51763 | 0.10782 | 0.72196
337.389 | 0.07054 | 0.52738 | 0.1086 | 0.73162
337.5138 | 0.06966 | 0.53718 | 0.10939 | 0.74133
337.6386 | 0.06879 | 0.54701 | 0.11018 | 0.75108
337.69084 | 0.06843 | 0.55113 | 0.11051 | 0.75517
337.76341 | 0.06793 | 0.55686 | 0.11097 | 0.76085
337.88821 | 0.06707 | 0.56671 | 0.11176 | 0.77064
338.01301 | 0.06622 | 0.57653 | 0.11256 | 0.78041
338.13781 | 0.06538 | 0.58632 | 0.11335 | 0.79015
338.26262 | 0.06454 | 0.59605 | 0.11414 | 0.79983
338.38742 | 0.06371 | 0.6057 | 0.11493 | 0.80945
338.51222 | 0.06289 | 0.61525 | 0.11573 | 0.81896
338.63703 | 0.06207 | 0.62466 | 0.11652 | 0.82836
338.76183 | 0.06126 | 0.63393 | 0.11732 | 0.8376
338.88663 | 0.06046 | 0.64301 | 0.11811 | 0.84668
338.88973 | 0.06044 | 0.64323 | 0.11813 | 0.8469
339.01143 | 0.05967 | 0.65189 | 0.11891 | 0.85556
339.13624 | 0.05888 | 0.66053 | 0.1197 | 0.86421
339.26104 | 0.0581 | 0.66891 | 0.1205 | 0.8726
339.38584 | 0.05733 | 0.677 | 0.12129 | 0.88071
339.51065 | 0.05656 | 0.68477 | 0.12209 | 0.88852
339.63545 | 0.0558 | 0.6922 | 0.12288 | 0.89598
339.76025 | 0.05505 | 0.69925 | 0.12368 | 0.90307
339.88506 | 0.0543 | 0.7059 | 0.12447 | 0.90977
340.00986 | 0.05356 | 0.71213 | 0.12527 | 0.91605
340.08839 | 0.0531 | 0.71581 | 0.12577 | 0.91978
340.13466 | 0.05283 | 0.7179 | 0.12606 | 0.92189
340.25946 | 0.05211 | 0.72319 | 0.12685 | 0.92725
340.38427 | 0.05139 | 0.72798 | 0.12765 | 0.93211
340.50907 | 0.05068 | 0.73225 | 0.12844 | 0.93647
340.63387 | 0.04998 | 0.73598 | 0.12923 | 0.94028
340.75868 | 0.04928 | 0.73915 | 0.13002 | 0.94355
340.88348 | 0.0486 | 0.74175 | 0.13081 | 0.94625
341.00828 | 0.04792 | 0.74376 | 0.1316 | 0.94837
341.13308 | 0.04724 | 0.74518 | 0.13239 | 0.9499
341.25789 | 0.04657 | 0.74599 | 0.13318 | 0.95084
341.28682 | 0.04642 | 0.7461 | 0.13336 | 0.95097
341.38269 | 0.04591 | 0.74621 | 0.13396 | 0.95118
341.50749 | 0.04526 | 0.74581 | 0.13475 | 0.95092
341.6323 | 0.04462 | 0.74481 | 0.13553 | 0.95006
341.7571 | 0.04398 | 0.74322 | 0.13632 | 0.9486
341.8819 | 0.04334 | 0.74103 | 0.1371 | 0.94656
342.0067 | 0.04272 | 0.73826 | 0.13788 | 0.94395
342.13151 | 0.0421 | 0.73492 | 0.13866 | 0.94077
342.25631 | 0.04149 | 0.73102 | 0.13943 | 0.93704
342.38111 | 0.04089 | 0.7266 | 0.14021 | 0.93279
342.48501 | 0.04039 | 0.72252 | 0.14085 | 0.92885
342.50592 | 0.04029 | 0.72165 | 0.14098 | 0.92802
342.63072 | 0.0397 | 0.71621 | 0.14175 | 0.92276
342.75552 | 0.03911 | 0.71031 | 0.14252 | 0.91704
342.88032 | 0.03854 | 0.70395 | 0.14329 | 0.91088
343.00513 | 0.03796 | 0.69718 | 0.14406 | 0.9043
343.12993 | 0.0374 | 0.69001 | 0.14482 | 0.89733
343.25473 | 0.03684 | 0.68247 | 0.14558 | 0.89
343.37954 | 0.03629 | 0.6746 | 0.14634 | 0.88234
343.50434 | 0.03575 | 0.66642 | 0.1471 | 0.87437
343.62914 | 0.03521 | 0.65796 | 0.14786 | 0.86612
343.68297 | 0.03498 | 0.65423 | 0.14818 | 0.86249
343.75395 | 0.03468 | 0.64924 | 0.14861 | 0.85763
343.87875 | 0.03415 | 0.6403 | 0.14936 | 0.84891
344.00355 | 0.03363 | 0.63116 | 0.15011 | 0.84
344.12835 | 0.03312 | 0.62185 | 0.15085 | 0.83092
344.25316 | 0.03261 | 0.6124 | 0.15159 | 0.8217
344.37796 | 0.03211 | 0.60282 | 0.15233 | 0.81236
344.50276 | 0.03162 | 0.59314 | 0.15307 | 0.80293
344.62757 | 0.03113 | 0.58339 | 0.1538 | 0.79342
344.75237 | 0.03065 | 0.57359 | 0.15453 | 0.78387
344.87717 | 0.03017 | 0.56375 | 0.15526 | 0.77428
344.8807 | 0.03016 | 0.56347 | 0.15528 | 0.77401
345.00197 | 0.0297 | 0.5539 | 0.15598 | 0.76468
345.12678 | 0.02924 | 0.54406 | 0.1567 | 0.7551
345.25158 | 0.02878 | 0.53423 | 0.15742 | 0.74553
345.37638 | 0.02833 | 0.52444 | 0.15814 | 0.73601
345.50119 | 0.02788 | 0.51471 | 0.15885 | 0.72653
345.62599 | 0.02744 | 0.50504 | 0.15955 | 0.71713
345.75079 | 0.027 | 0.49544 | 0.16026 | 0.7078
345.87559 | 0.02657 | 0.48594 | 0.16096 | 0.69856
346.0004 | 0.02615 | 0.47653 | 0.16165 | 0.68942
346.07819 | 0.02589 | 0.47071 | 0.16208 | 0.68378
346.1252 | 0.02573 | 0.46722 | 0.16234 | 0.68039
346.25 | 0.02532 | 0.45803 | 0.16303 | 0.67148
346.37481 | 0.02491 | 0.44896 | 0.16372 | 0.66268
346.49961 | 0.0245 | 0.44002 | 0.1644 | 0.65402
346.62441 | 0.02411 | 0.43121 | 0.16507 | 0.64549
346.74922 | 0.02371 | 0.42254 | 0.16574 | 0.63709
346.87402 | 0.02333 | 0.41401 | 0.16641 | 0.62884
346.99882 | 0.02294 | 0.40562 | 0.16707 | 0.62073
347.12362 | 0.02257 | 0.39738 | 0.16773 | 0.61277
347.24843 | 0.02219 | 0.38929 | 0.16839 | 0.60496
347.27546 | 0.02211 | 0.38755 | 0.16853 | 0.60329
347.37323 | 0.02182 | 0.38134 | 0.16904 | 0.5973
347.49803 | 0.02146 | 0.37355 | 0.16968 | 0.58979
347.62284 | 0.0211 | 0.36591 | 0.17032 | 0.58243
347.74764 | 0.02075 | 0.35842 | 0.17096 | 0.57522
347.87244 | 0.0204 | 0.35108 | 0.17159 | 0.56817
347.99724 | 0.02006 | 0.3439 | 0.17221 | 0.56126
348.12205 | 0.01972 | 0.33686 | 0.17283 | 0.55451
348.24685 | 0.01938 | 0.32997 | 0.17345 | 0.5479
348.37165 | 0.01905 | 0.32323 | 0.17406 | 0.54144
348.47249 | 0.01879 | 0.31789 | 0.17455 | 0.53632
348.49646 | 0.01872 | 0.31664 | 0.17466 | 0.53512
348.62126 | 0.0184 | 0.31019 | 0.17526 | 0.52895
348.74606 | 0.01808 | 0.30388 | 0.17586 | 0.52292
348.87086 | 0.01777 | 0.29771 | 0.17645 | 0.51702
348.99567 | 0.01746 | 0.29168 | 0.17703 | 0.51127
349.12047 | 0.01716 | 0.28579 | 0.17761 | 0.50565
349.24527 | 0.01685 | 0.28003 | 0.17818 | 0.50016
349.37008 | 0.01656 | 0.2744 | 0.17875 | 0.4948
349.49488 | 0.01626 | 0.2689 | 0.17931 | 0.48957
349.61968 | 0.01597 | 0.26353 | 0.17986 | 0.48447
349.66928 | 0.01586 | 0.26143 | 0.18008 | 0.48247
349.74448 | 0.01569 | 0.25828 | 0.18041 | 0.47948
349.86929 | 0.01541 | 0.25316 | 0.18096 | 0.47462
349.99409 | 0.01513 | 0.24815 | 0.18149 | 0.46987
350.11889 | 0.01485 | 0.24326 | 0.18203 | 0.46523
350.2437 | 0.01458 | 0.23848 | 0.18255 | 0.46071
350.3685 | 0.01432 | 0.23381 | 0.18307 | 0.45629
350.4933 | 0.01405 | 0.22925 | 0.18358 | 0.45199
350.61811 | 0.01379 | 0.2248 | 0.18409 | 0.44778
350.74291 | 0.01354 | 0.22046 | 0.18459 | 0.44368
350.86585 | 0.01329 | 0.21627 | 0.18508 | 0.43973
350.86771 | 0.01328 | 0.21621 | 0.18508 | 0.43967
350.99251 | 0.01303 | 0.21206 | 0.18557 | 0.43576
351.11732 | 0.01279 | 0.20801 | 0.18605 | 0.43194
351.24212 | 0.01254 | 0.20405 | 0.18653 | 0.42822
351.36692 | 0.0123 | 0.20019 | 0.18699 | 0.42458
351.49173 | 0.01207 | 0.19641 | 0.18745 | 0.42103
351.61653 | 0.01183 | 0.19272 | 0.18791 | 0.41756
351.74133 | 0.0116 | 0.18912 | 0.18835 | 0.41417
351.86613 | 0.01138 | 0.1856 | 0.1888 | 0.41087
351.99094 | 0.01115 | 0.18216 | 0.18923 | 0.40764
352.06218 | 0.01102 | 0.18023 | 0.18947 | 0.40583
352.11574 | 0.01093 | 0.1788 | 0.18966 | 0.40448
352.24054 | 0.01071 | 0.17552 | 0.19007 | 0.4014
352.36535 | 0.0105 | 0.17231 | 0.19049 | 0.39839
352.49015 | 0.01028 | 0.16917 | 0.19089 | 0.39544
352.61495 | 0.01007 | 0.16611 | 0.19129 | 0.39256
352.73975 | 0.00987 | 0.16311 | 0.19168 | 0.38975
352.86456 | 0.00966 | 0.16018 | 0.19206 | 0.387
352.98936 | 0.00946 | 0.15732 | 0.19244 | 0.38431
353.11416 | 0.00926 | 0.15452 | 0.19281 | 0.38168
353.23897 | 0.00906 | 0.15178 | 0.19317 | 0.37911
353.25829 | 0.00903 | 0.15136 | 0.19323 | 0.37872
353.36377 | 0.00887 | 0.14911 | 0.19353 | 0.3766
353.48857 | 0.00868 | 0.14649 | 0.19387 | 0.37414
353.61338 | 0.00849 | 0.14393 | 0.19421 | 0.37173
353.73818 | 0.0083 | 0.14143 | 0.19454 | 0.36937
353.86298 | 0.00812 | 0.13898 | 0.19487 | 0.36706
353.98778 | 0.00793 | 0.13658 | 0.19518 | 0.3648
354.11259 | 0.00775 | 0.13424 | 0.19549 | 0.36258
354.23739 | 0.00758 | 0.13195 | 0.19579 | 0.36041
354.36219 | 0.0074 | 0.1297 | 0.19609 | 0.35829
354.45416 | 0.00728 | 0.12808 | 0.1963 | 0.35675
354.487 | 0.00723 | 0.12751 | 0.19637 | 0.3562
354.6118 | 0.00706 | 0.12536 | 0.19665 | 0.35416
354.7366 | 0.00689 | 0.12325 | 0.19692 | 0.35216
354.8614 | 0.00672 | 0.1212 | 0.19718 | 0.3502
354.98621 | 0.00656 | 0.11918 | 0.19743 | 0.34827
355.11101 | 0.0064 | 0.11721 | 0.19768 | 0.34638
355.23581 | 0.00624 | 0.11527 | 0.19792 | 0.34453
355.36062 | 0.00608 | 0.11338 | 0.19815 | 0.3427
355.48542 | 0.00592 | 0.11153 | 0.19837 | 0.34092
355.61022 | 0.00577 | 0.10971 | 0.19858 | 0.33916
355.6498 | 0.00572 | 0.10914 | 0.19865 | 0.33861
355.73502 | 0.00562 | 0.10793 | 0.19879 | 0.33744
355.85983 | 0.00547 | 0.10619 | 0.19899 | 0.33574
355.98463 | 0.00532 | 0.10448 | 0.19918 | 0.33407
356.10943 | 0.00517 | 0.10281 | 0.19936 | 0.33244
356.23424 | 0.00503 | 0.10117 | 0.19953 | 0.33082
356.35904 | 0.00488 | 0.09956 | 0.19969 | 0.32924
356.48384 | 0.00474 | 0.09799 | 0.19985 | 0.32768
356.60865 | 0.0046 | 0.09645 | 0.2 | 0.32615
356.73345 | 0.00447 | 0.09493 | 0.20014 | 0.32463
356.84521 | 0.00434 | 0.0936 | 0.20026 | 0.3233
356.85825 | 0.00433 | 0.09345 | 0.20027 | 0.32315
356.98305 | 0.00419 | 0.092 | 0.20039 | 0.32168
357.10786 | 0.00406 | 0.09057 | 0.20051 | 0.32024
357.23266 | 0.00393 | 0.08917 | 0.20062 | 0.31881
357.35746 | 0.0038 | 0.0878 | 0.20071 | 0.31741
357.48227 | 0.00367 | 0.08645 | 0.2008 | 0.31602
357.60707 | 0.00355 | 0.08513 | 0.20089 | 0.31466
357.73187 | 0.00342 | 0.08384 | 0.20096 | 0.31331
357.85667 | 0.0033 | 0.08256 | 0.20102 | 0.31198
357.98148 | 0.00317 | 0.08132 | 0.20108 | 0.31067
358.04038 | 0.00312 | 0.08074 | 0.2011 | 0.31005
358.10628 | 0.00305 | 0.08009 | 0.20113 | 0.30937
358.23108 | 0.00293 | 0.07889 | 0.20117 | 0.30809
358.35589 | 0.00282 | 0.07771 | 0.2012 | 0.30682
358.48069 | 0.0027 | 0.07656 | 0.20122 | 0.30557
358.60549 | 0.00258 | 0.07542 | 0.20124 | 0.30434
358.73029 | 0.00247 | 0.0743 | 0.20124 | 0.30311
358.8551 | 0.00236 | 0.07321 | 0.20124 | 0.3019
358.9799 | 0.00225 | 0.07213 | 0.20123 | 0.3007
359.1047 | 0.00214 | 0.07108 | 0.20121 | 0.29952
359.22951 | 0.00203 | 0.07004 | 0.20118 | 0.29834
359.23533 | 0.00202 | 0.06999 | 0.20118 | 0.29829
359.35431 | 0.00192 | 0.06902 | 0.20114 | 0.29718
359.47911 | 0.00181 | 0.06802 | 0.2011 | 0.29603
359.60391 | 0.00171 | 0.06704 | 0.20105 | 0.29489
359.72872 | 0.00161 | 0.06607 | 0.20098 | 0.29375
359.85352 | 0.0015 | 0.06512 | 0.20091 | 0.29263
359.97832 | 0.0014 | 0.06419 | 0.20084 | 0.29152
360.10313 | 0.0013 | 0.06327 | 0.20075 | 0.29041
360.22793 | 0.0012 | 0.06237 | 0.20065 | 0.28932
360.35273 | 0.0011 | 0.06148 | 0.20055 | 0.28823
360.43004 | 0.00104 | 0.06094 | 0.20048 | 0.28756
360.47754 | 0.00101 | 0.06061 | 0.20044 | 0.28715
360.60234 | 0.000909679 | 0.05976 | 0.20032 | 0.28608
360.72714 | 0.000814653 | 0.05891 | 0.20019 | 0.28501
360.85194 | 0.000720666 | 0.05809 | 0.20005 | 0.28396
360.97675 | 0.000627703 | 0.05727 | 0.19991 | 0.2829
361.10155 | 0.000535748 | 0.05647 | 0.19975 | 0.28186
361.22635 | 0.000444788 | 0.05569 | 0.19959 | 0.28082
361.35116 | 0.000354809 | 0.05491 | 0.19942 | 0.27979
361.47596 | 0.000265795 | 0.05415 | 0.19924 | 0.27876
361.60076 | 0.000177734 | 0.0534 | 0.19906 | 0.27773
361.62453 | 0.000161072 | 0.05326 | 0.19902 | 0.27754
361.72556 | 9.06117e-05 | 0.05267 | 0.19886 | 0.27672
361.85037 | 4.41511e-06 | 0.05194 | 0.19866 | 0.2757
361.97517 | -8.0869e-05 | 0.05123 | 0.19845 | 0.27469
362.09997 | -0.000165254 | 0.05053 | 0.19823 | 0.27369
362.22478 | -0.000248751 | 0.04984 | 0.19801 | 0.27269
362.34958 | -0.000331375 | 0.04916 | 0.19777 | 0.27169
362.47438 | -0.000413136 | 0.04849 | 0.19753 | 0.2707
362.59918 | -0.000494047 | 0.04783 | 0.19728 | 0.26971
362.72399 | -0.000574119 | 0.04718 | 0.19702 | 0.26872
362.81878 | -0.000634384 | 0.04669 | 0.19682 | 0.26797
362.84879 | -0.000653365 | 0.04654 | 0.19675 | 0.26774
362.97359 | -0.000731796 | 0.04591 | 0.19648 | 0.26675
363.0984 | -0.000809423 | 0.0453 | 0.19619 | 0.26578
363.2232 | -0.000886257 | 0.04469 | 0.1959 | 0.2648
363.348 | -0.00096231 | 0.04409 | 0.19561 | 0.26383
363.47281 | -0.00104 | 0.0435 | 0.1953 | 0.26285
363.59761 | -0.00111 | 0.04291 | 0.19499 | 0.26189
363.72241 | -0.00119 | 0.04234 | 0.19467 | 0.26092
363.84721 | -0.00126 | 0.04178 | 0.19434 | 0.25995
363.97202 | -0.00133 | 0.04122 | 0.194 | 0.25899
364.0128 | -0.00135 | 0.04104 | 0.19389 | 0.25867
364.09682 | -0.0014 | 0.04067 | 0.19366 | 0.25802
364.22162 | -0.00147 | 0.04014 | 0.19331 | 0.25706
364.34643 | -0.00154 | 0.0396 | 0.19295 | 0.2561
364.47123 | -0.00161 | 0.03908 | 0.19258 | 0.25514
364.59603 | -0.00168 | 0.03856 | 0.19221 | 0.25418
365.20659 | -0.00201 | 0.03615 | 0.19027 | 0.24951
366.40015 | -0.00261 | 0.03188 | 0.18601 | 0.24038
367.59348 | -0.00315 | 0.02814 | 0.18115 | 0.23123
368.78658 | -0.00365 | 0.02485 | 0.17574 | 0.22203
369.08894 | -0.00377 | 0.02408 | 0.17429 | 0.21969
369.21374 | -0.00382 | 0.02376 | 0.17368 | 0.21872
369.33854 | -0.00387 | 0.02346 | 0.17306 | 0.21775
369.46334 | -0.00392 | 0.02315 | 0.17244 | 0.21678
369.97945 | -0.00411 | 0.02193 | 0.16983 | 0.21275
371.17209 | -0.00453 | 0.01934 | 0.1635 | 0.2034
372.3645 | -0.00493 | 0.01703 | 0.1568 | 0.194
373.55669 | -0.00529 | 0.01496 | 0.14979 | 0.18455
374.74864 | -0.00563 | 0.01309 | 0.14254 | 0.17511
375.94036 | -0.00594 | 0.01141 | 0.13512 | 0.16569
376.3275 | -0.00604 | 0.0109 | 0.13269 | 0.16265
376.45231 | -0.00607 | 0.01074 | 0.1319 | 0.16167
376.57711 | -0.0061 | 0.01058 | 0.13111 | 0.16069
376.70191 | -0.00613 | 0.01042 | 0.13032 | 0.15971
376.82672 | -0.00616 | 0.01027 | 0.12953 | 0.15873
376.95152 | -0.00619 | 0.01011 | 0.12874 | 0.15775
377.07632 | -0.00622 | 0.00996 | 0.12794 | 0.15678
377.13185 | -0.00623 | 0.00989 | 0.12759 | 0.15634
377.20113 | -0.00625 | 0.00981 | 0.12715 | 0.1558
377.32593 | -0.00628 | 0.00965 | 0.12636 | 0.15483
377.45073 | -0.00631 | 0.00951 | 0.12556 | 0.15386
377.57553 | -0.00633 | 0.00936 | 0.12477 | 0.15289
377.70034 | -0.00636 | 0.00921 | 0.12397 | 0.15192
377.82514 | -0.00639 | 0.00907 | 0.12318 | 0.15095
377.94994 | -0.00642 | 0.00893 | 0.12238 | 0.14999
378.07475 | -0.00645 | 0.00878 | 0.12159 | 0.14902
378.19955 | -0.00648 | 0.00864 | 0.12079 | 0.14806
378.32311 | -0.0065 | 0.00851 | 0.12001 | 0.1471
378.32435 | -0.0065 | 0.0085 | 0.12 | 0.1471
378.44915 | -0.00653 | 0.00837 | 0.1192 | 0.14613
378.57396 | -0.00656 | 0.00823 | 0.11841 | 0.14518
378.69876 | -0.00659 | 0.0081 | 0.11761 | 0.14422
378.82356 | -0.00661 | 0.00796 | 0.11682 | 0.14326
378.94837 | -0.00664 | 0.00783 | 0.11602 | 0.14231
379.07317 | -0.00667 | 0.0077 | 0.11523 | 0.14136
379.19797 | -0.00669 | 0.00757 | 0.11444 | 0.14041
379.32277 | -0.00672 | 0.00744 | 0.11364 | 0.13946
379.44758 | -0.00674 | 0.00731 | 0.11285 | 0.13852
379.51414 | -0.00676 | 0.00725 | 0.11243 | 0.13801
379.57238 | -0.00677 | 0.00719 | 0.11206 | 0.13757
379.69718 | -0.0068 | 0.00706 | 0.11127 | 0.13663
379.82199 | -0.00682 | 0.00694 | 0.11048 | 0.13569
379.94679 | -0.00685 | 0.00682 | 0.10969 | 0.13475
380.07159 | -0.00687 | 0.00669 | 0.1089 | 0.13382
380.1964 | -0.0069 | 0.00657 | 0.10811 | 0.13288
380.3212 | -0.00692 | 0.00645 | 0.10732 | 0.13195
380.446 | -0.00695 | 0.00634 | 0.10654 | 0.13102
380.5708 | -0.00697 | 0.00622 | 0.10575 | 0.1301
380.69561 | -0.00699 | 0.0061 | 0.10497 | 0.12917
380.70495 | -0.007 | 0.00609 | 0.10491 | 0.1291
380.82041 | -0.00702 | 0.00599 | 0.10419 | 0.12825
380.94521 | -0.00704 | 0.00587 | 0.10341 | 0.12733
381.07002 | -0.00707 | 0.00576 | 0.10263 | 0.12642
381.19482 | -0.00709 | 0.00565 | 0.10185 | 0.1255
381.31962 | -0.00711 | 0.00554 | 0.10107 | 0.12459
381.44442 | -0.00714 | 0.00543 | 0.10029 | 0.12368
381.56923 | -0.00716 | 0.00532 | 0.09952 | 0.12278
381.69403 | -0.00718 | 0.00521 | 0.09875 | 0.12187
381.81883 | -0.00721 | 0.00511 | 0.09798 | 0.12097
381.89552 | -0.00722 | 0.00504 | 0.0975 | 0.12042
381.94364 | -0.00723 | 0.005 | 0.09721 | 0.12007
382.06844 | -0.00725 | 0.00489 | 0.09644 | 0.11918
382.19324 | -0.00727 | 0.00479 | 0.09567 | 0.11828
382.31804 | -0.0073 | 0.00469 | 0.09491 | 0.1174
382.44285 | -0.00732 | 0.00459 | 0.09415 | 0.11651
382.56765 | -0.00734 | 0.00448 | 0.09339 | 0.11562
382.69245 | -0.00736 | 0.00438 | 0.09263 | 0.11474
382.81726 | -0.00738 | 0.00428 | 0.09187 | 0.11387
382.94206 | -0.00741 | 0.00419 | 0.09112 | 0.11299
383.06686 | -0.00743 | 0.00409 | 0.09036 | 0.11212
383.08587 | -0.00743 | 0.00407 | 0.09025 | 0.11199
383.19166 | -0.00745 | 0.00399 | 0.08961 | 0.11125
383.31647 | -0.00747 | 0.00389 | 0.08886 | 0.11038
383.44127 | -0.00749 | 0.0038 | 0.08812 | 0.10952
383.56607 | -0.00751 | 0.0037 | 0.08737 | 0.10866
383.69088 | -0.00753 | 0.00361 | 0.08663 | 0.10781
383.81568 | -0.00755 | 0.00352 | 0.08589 | 0.10695
383.94048 | -0.00757 | 0.00343 | 0.08516 | 0.1061
384.06529 | -0.00759 | 0.00333 | 0.08442 | 0.10526
384.19009 | -0.00761 | 0.00324 | 0.08369 | 0.10442
384.27599 | -0.00763 | 0.00318 | 0.08319 | 0.10384
384.31489 | -0.00763 | 0.00315 | 0.08296 | 0.10358
384.43969 | -0.00765 | 0.00307 | 0.08223 | 0.10274
384.5645 | -0.00767 | 0.00298 | 0.08151 | 0.10191
384.6893 | -0.00769 | 0.00289 | 0.08079 | 0.10108
384.8141 | -0.00771 | 0.0028 | 0.08007 | 0.10025
384.93891 | -0.00773 | 0.00272 | 0.07935 | 0.09943
385.06371 | -0.00775 | 0.00263 | 0.07864 | 0.09861
385.18851 | -0.00777 | 0.00255 | 0.07793 | 0.0978
385.31331 | -0.00779 | 0.00246 | 0.07722 | 0.09699
385.43812 | -0.00781 | 0.00238 | 0.07651 | 0.09618
385.46588 | -0.00781 | 0.00236 | 0.07636 | 0.096
385.56292 | -0.00783 | 0.0023 | 0.07581 | 0.09537
385.68772 | -0.00785 | 0.00222 | 0.07511 | 0.09457
385.81253 | -0.00787 | 0.00213 | 0.07441 | 0.09378
385.93733 | -0.00789 | 0.00205 | 0.07372 | 0.09298
386.06213 | -0.0079 | 0.00197 | 0.07303 | 0.09219
386.18693 | -0.00792 | 0.00189 | 0.07234 | 0.09141
386.31174 | -0.00794 | 0.00182 | 0.07165 | 0.09062
386.43654 | -0.00796 | 0.00174 | 0.07097 | 0.08985
386.56134 | -0.00798 | 0.00166 | 0.07029 | 0.08907
386.65554 | -0.00799 | 0.0016 | 0.06978 | 0.08849
386.68615 | -0.00799 | 0.00158 | 0.06962 | 0.0883
386.81095 | -0.00801 | 0.00151 | 0.06894 | 0.08753
386.93575 | -0.00803 | 0.00143 | 0.06827 | 0.08677
387.06056 | -0.00805 | 0.00136 | 0.06761 | 0.08601
387.18536 | -0.00807 | 0.00128 | 0.06694 | 0.08526
387.31016 | -0.00808 | 0.00121 | 0.06628 | 0.0845
387.43496 | -0.0081 | 0.00114 | 0.06562 | 0.08376
387.55977 | -0.00812 | 0.00106 | 0.06497 | 0.08301
387.68457 | -0.00813 | 0.000992123 | 0.06432 | 0.08227
387.80937 | -0.00815 | 0.000920744 | 0.06367 | 0.08154
387.84497 | -0.00816 | 0.000900488 | 0.06349 | 0.08133
387.93418 | -0.00817 | 0.000849924 | 0.06303 | 0.0808
388.05898 | -0.00819 | 0.000779659 | 0.06239 | 0.08008
388.18378 | -0.0082 | 0.000709941 | 0.06175 | 0.07935
388.30858 | -0.00822 | 0.000640766 | 0.06111 | 0.07863
388.43339 | -0.00824 | 0.000572127 | 0.06048 | 0.07792
388.55819 | -0.00825 | 0.00050402 | 0.05986 | 0.0772
388.68299 | -0.00827 | 0.000436439 | 0.05923 | 0.0765
388.8078 | -0.00828 | 0.000369378 | 0.05861 | 0.07579
388.9326 | -0.0083 | 0.000302833 | 0.05799 | 0.07509
389.03417 | -0.00831 | 0.00024905 | 0.05749 | 0.07453
389.0574 | -0.00832 | 0.000236797 | 0.05738 | 0.0744
389.1822 | -0.00833 | 0.000171267 | 0.05677 | 0.0737
389.30701 | -0.00835 | 0.000106236 | 0.05616 | 0.07302
389.43181 | -0.00836 | 4.16992e-05 | 0.05556 | 0.07233
389.55661 | -0.00838 | -2.23474e-05 | 0.05496 | 0.07165
389.68142 | -0.00839 | -8.59092e-05 | 0.05436 | 0.07098
389.80622 | -0.00841 | -0.000148991 | 0.05377 | 0.07031
389.93102 | -0.00843 | -0.000211598 | 0.05318 | 0.06964
390.05583 | -0.00844 | -0.000273734 | 0.05259 | 0.06898
390.18063 | -0.00846 | -0.000335405 | 0.05201 | 0.06832
390.22315 | -0.00846 | -0.00035631 | 0.05181 | 0.06809
390.30543 | -0.00847 | -0.000396614 | 0.05143 | 0.06766
390.43023 | -0.00849 | -0.000457367 | 0.05086 | 0.06701
390.55504 | -0.0085 | -0.000517668 | 0.05029 | 0.06636
390.67984 | -0.00852 | -0.000577522 | 0.04972 | 0.06572
390.80464 | -0.00853 | -0.000636932 | 0.04915 | 0.06508
390.92945 | -0.00855 | -0.000695903 | 0.04859 | 0.06445
391.05425 | -0.00856 | -0.00075444 | 0.04803 | 0.06382
391.17905 | -0.00858 | -0.000812546 | 0.04748 | 0.06319
391.30385 | -0.00859 | -0.000870226 | 0.04693 | 0.06257
391.4119 | -0.0086 | -0.000919819 | 0.04646 | 0.06203
391.42866 | -0.0086 | -0.000927484 | 0.04638 | 0.06195
391.55346 | -0.00862 | -0.000984325 | 0.04584 | 0.06133
391.67826 | -0.00863 | -0.00104 | 0.0453 | 0.06072
391.80307 | -0.00865 | -0.0011 | 0.04477 | 0.06012
391.92787 | -0.00866 | -0.00115 | 0.04423 | 0.05952
392.05267 | -0.00867 | -0.00121 | 0.04371 | 0.05892
392.17747 | -0.00869 | -0.00126 | 0.04318 | 0.05833
392.30228 | -0.0087 | -0.00132 | 0.04266 | 0.05774
392.42708 | -0.00872 | -0.00137 | 0.04214 | 0.05715
392.55188 | -0.00873 | -0.00142 | 0.04163 | 0.05657
392.60041 | -0.00874 | -0.00145 | 0.04143 | 0.05634
392.67669 | -0.00874 | -0.00148 | 0.04112 | 0.05599
392.80149 | -0.00876 | -0.00153 | 0.04061 | 0.05542
392.92629 | -0.00877 | -0.00158 | 0.04011 | 0.05485
393.05109 | -0.00878 | -0.00164 | 0.03961 | 0.05428
393.1759 | -0.0088 | -0.00169 | 0.03911 | 0.05372
393.3007 | -0.00881 | -0.00174 | 0.03862 | 0.05317
393.4255 | -0.00882 | -0.00179 | 0.03813 | 0.05261
393.55031 | -0.00884 | -0.00184 | 0.03765 | 0.05206
393.67511 | -0.00885 | -0.00189 | 0.03716 | 0.05152
393.78871 | -0.00886 | -0.00194 | 0.03673 | 0.05103
393.79991 | -0.00886 | -0.00194 | 0.03669 | 0.05098
393.92472 | -0.00888 | -0.00199 | 0.03621 | 0.05044
394.04952 | -0.00889 | -0.00204 | 0.03574 | 0.04991
394.17432 | -0.0089 | -0.00209 | 0.03527 | 0.04938
394.29912 | -0.00891 | -0.00214 | 0.03481 | 0.04885
394.42393 | -0.00893 | -0.00219 | 0.03435 | 0.04833
394.54873 | -0.00894 | -0.00223 | 0.03389 | 0.04782
394.67353 | -0.00895 | -0.00228 | 0.03344 | 0.0473
394.79834 | -0.00896 | -0.00233 | 0.03299 | 0.04679
394.92314 | -0.00898 | -0.00237 | 0.03254 | 0.04629
394.97677 | -0.00898 | -0.00239 | 0.03235 | 0.04607
395.04794 | -0.00899 | -0.00242 | 0.0321 | 0.04579
395.17274 | -0.009 | -0.00247 | 0.03166 | 0.04529
395.29755 | -0.00901 | -0.00251 | 0.03123 | 0.0448
395.42235 | -0.00903 | -0.00256 | 0.0308 | 0.04431
395.54715 | -0.00904 | -0.0026 | 0.03037 | 0.04382
395.67196 | -0.00905 | -0.00265 | 0.02994 | 0.04334
395.79676 | -0.00906 | -0.00269 | 0.02952 | 0.04286
395.92156 | -0.00907 | -0.00274 | 0.0291 | 0.04239
396.04636 | -0.00909 | -0.00278 | 0.02869 | 0.04192
396.16461 | -0.0091 | -0.00282 | 0.0283 | 0.04147
396.17117 | -0.0091 | -0.00283 | 0.02828 | 0.04145
396.29597 | -0.00911 | -0.00287 | 0.02787 | 0.04099
396.42077 | -0.00912 | -0.00291 | 0.02747 | 0.04053
396.54558 | -0.00913 | -0.00296 | 0.02707 | 0.04007
396.67038 | -0.00914 | -0.003 | 0.02667 | 0.03962
396.79518 | -0.00916 | -0.00304 | 0.02627 | 0.03917
396.91999 | -0.00917 | -0.00308 | 0.02588 | 0.03873
397.04479 | -0.00918 | -0.00313 | 0.0255 | 0.03829
397.16959 | -0.00919 | -0.00317 | 0.02511 | 0.03785
397.29439 | -0.0092 | -0.00321 | 0.02473 | 0.03742
397.35222 | -0.00921 | -0.00323 | 0.02456 | 0.03722
397.4192 | -0.00921 | -0.00325 | 0.02435 | 0.03699
397.544 | -0.00922 | -0.00329 | 0.02398 | 0.03656
397.6688 | -0.00923 | -0.00333 | 0.02361 | 0.03614
397.79361 | -0.00924 | -0.00337 | 0.02324 | 0.03572
397.91841 | -0.00926 | -0.00341 | 0.02288 | 0.03531
398.04321 | -0.00927 | -0.00345 | 0.02252 | 0.0349
398.16801 | -0.00928 | -0.00349 | 0.02216 | 0.03449
398.29282 | -0.00929 | -0.00353 | 0.02181 | 0.03408
398.41762 | -0.0093 | -0.00357 | 0.02145 | 0.03368
398.5396 | -0.00931 | -0.00361 | 0.02111 | 0.0333
398.54242 | -0.00931 | -0.00361 | 0.02111 | 0.03329
398.66723 | -0.00932 | -0.00365 | 0.02076 | 0.03289
398.79203 | -0.00933 | -0.00368 | 0.02042 | 0.0325
398.91683 | -0.00934 | -0.00372 | 0.02008 | 0.03211
399.04163 | -0.00935 | -0.00376 | 0.01975 | 0.03173
399.16644 | -0.00936 | -0.0038 | 0.01941 | 0.03135
399.29124 | -0.00937 | -0.00383 | 0.01909 | 0.03097
399.41604 | -0.00938 | -0.00387 | 0.01876 | 0.0306
399.54085 | -0.00939 | -0.00391 | 0.01844 | 0.03023
399.66565 | -0.0094 | -0.00394 | 0.01812 | 0.02986
399.72675 | -0.00941 | -0.00396 | 0.01796 | 0.02969
399.79045 | -0.00941 | -0.00398 | 0.0178 | 0.0295
399.91526 | -0.00942 | -0.00402 | 0.01749 | 0.02914
400.04006 | -0.00943 | -0.00405 | 0.01717 | 0.02878
400.16486 | -0.00944 | -0.00409 | 0.01687 | 0.02843
400.28966 | -0.00945 | -0.00412 | 0.01656 | 0.02808
400.41447 | -0.00946 | -0.00416 | 0.01626 | 0.02773
400.53927 | -0.00947 | -0.00419 | 0.01596 | 0.02739
400.66407 | -0.00948 | -0.00423 | 0.01566 | 0.02705
400.78888 | -0.00949 | -0.00426 | 0.01537 | 0.02671
400.91368 | -0.0095 | -0.0043 | 0.01508 | 0.02638

## Fitting_18L
Raman shift (cm-1) | Intensity (a.u.)
| Peak 1 | Peak 2 | Peak 3 | Cumulative
276.23557 | 0.00679 | 0.01334 | 0.01765 | 0.02434
277.44651 | 0.00683 | 0.01359 | 0.01796 | 0.02493
278.6572 | 0.00688 | 0.01386 | 0.01828 | 0.02557
279.86766 | 0.00695 | 0.01414 | 0.01861 | 0.02626
281.07787 | 0.00706 | 0.01444 | 0.01896 | 0.02701
282.28785 | 0.0072 | 0.01475 | 0.01933 | 0.02784
283.49759 | 0.00741 | 0.01509 | 0.01971 | 0.02875
283.84855 | 0.00748 | 0.01519 | 0.01982 | 0.02904
283.97335 | 0.0075 | 0.01523 | 0.01986 | 0.02915
284.09815 | 0.00753 | 0.01526 | 0.0199 | 0.02925
284.22296 | 0.00756 | 0.0153 | 0.01994 | 0.02936
284.34776 | 0.00759 | 0.01534 | 0.01998 | 0.02947
284.47256 | 0.00762 | 0.01538 | 0.02003 | 0.02958
284.59737 | 0.00765 | 0.01541 | 0.02007 | 0.02969
284.7071 | 0.00768 | 0.01545 | 0.0201 | 0.02979
284.72217 | 0.00769 | 0.01545 | 0.02011 | 0.0298
284.84697 | 0.00772 | 0.01549 | 0.02015 | 0.02991
284.97177 | 0.00775 | 0.01553 | 0.02019 | 0.03003
285.09658 | 0.00779 | 0.01557 | 0.02024 | 0.03015
285.22138 | 0.00783 | 0.01561 | 0.02028 | 0.03026
285.34618 | 0.00787 | 0.01565 | 0.02032 | 0.03038
285.47099 | 0.0079 | 0.01569 | 0.02036 | 0.03051
285.59579 | 0.00794 | 0.01572 | 0.02041 | 0.03063
285.72059 | 0.00799 | 0.01577 | 0.02045 | 0.03075
285.84539 | 0.00803 | 0.01581 | 0.02049 | 0.03088
285.91636 | 0.00805 | 0.01583 | 0.02052 | 0.03095
285.9702 | 0.00807 | 0.01585 | 0.02054 | 0.03101
286.095 | 0.00812 | 0.01589 | 0.02058 | 0.03114
286.2198 | 0.00817 | 0.01593 | 0.02063 | 0.03127
286.34461 | 0.00821 | 0.01597 | 0.02067 | 0.03141
286.46941 | 0.00826 | 0.01601 | 0.02071 | 0.03154
286.59421 | 0.00832 | 0.01605 | 0.02076 | 0.03168
286.71902 | 0.00837 | 0.0161 | 0.0208 | 0.03182
286.84382 | 0.00842 | 0.01614 | 0.02085 | 0.03196
286.96862 | 0.00848 | 0.01618 | 0.0209 | 0.03211
287.09342 | 0.00854 | 0.01622 | 0.02094 | 0.03225
287.12538 | 0.00855 | 0.01624 | 0.02095 | 0.03229
287.21823 | 0.0086 | 0.01627 | 0.02099 | 0.0324
287.34303 | 0.00866 | 0.01631 | 0.02103 | 0.03255
287.46783 | 0.00872 | 0.01636 | 0.02108 | 0.03271
287.59264 | 0.00878 | 0.0164 | 0.02113 | 0.03286
287.71744 | 0.00885 | 0.01644 | 0.02117 | 0.03302
287.84224 | 0.00892 | 0.01649 | 0.02122 | 0.03318
287.96704 | 0.00899 | 0.01653 | 0.02127 | 0.03334
288.09185 | 0.00906 | 0.01658 | 0.02131 | 0.03351
288.21665 | 0.00913 | 0.01663 | 0.02136 | 0.03367
288.33417 | 0.00921 | 0.01667 | 0.02141 | 0.03383
288.34145 | 0.00921 | 0.01667 | 0.02141 | 0.03384
288.46626 | 0.00929 | 0.01672 | 0.02146 | 0.03402
288.59106 | 0.00937 | 0.01677 | 0.02151 | 0.03419
288.71586 | 0.00945 | 0.01681 | 0.02155 | 0.03437
288.84066 | 0.00954 | 0.01686 | 0.0216 | 0.03455
288.96547 | 0.00962 | 0.01691 | 0.02165 | 0.03474
289.09027 | 0.00971 | 0.01696 | 0.0217 | 0.03492
289.21507 | 0.0098 | 0.017 | 0.02175 | 0.03511
289.33988 | 0.0099 | 0.01705 | 0.0218 | 0.03531
289.46468 | 0.01 | 0.0171 | 0.02185 | 0.0355
289.54272 | 0.01006 | 0.01713 | 0.02188 | 0.03563
289.58948 | 0.01009 | 0.01715 | 0.0219 | 0.0357
289.71428 | 0.0102 | 0.0172 | 0.02195 | 0.0359
289.83909 | 0.0103 | 0.01725 | 0.022 | 0.03611
289.96389 | 0.01041 | 0.0173 | 0.02205 | 0.03632
290.08869 | 0.01052 | 0.01735 | 0.0221 | 0.03653
290.2135 | 0.01063 | 0.01741 | 0.02216 | 0.03675
290.3383 | 0.01075 | 0.01746 | 0.02221 | 0.03697
290.4631 | 0.01087 | 0.01751 | 0.02226 | 0.03719
290.58791 | 0.01099 | 0.01756 | 0.02231 | 0.03741
290.71271 | 0.01111 | 0.01762 | 0.02236 | 0.03764
290.75103 | 0.01115 | 0.01763 | 0.02238 | 0.03772
290.83751 | 0.01124 | 0.01767 | 0.02242 | 0.03788
290.96231 | 0.01137 | 0.01772 | 0.02247 | 0.03812
291.08712 | 0.01151 | 0.01778 | 0.02252 | 0.03836
291.21192 | 0.01164 | 0.01783 | 0.02258 | 0.0386
291.33672 | 0.01178 | 0.01789 | 0.02263 | 0.03885
291.46153 | 0.01193 | 0.01794 | 0.02268 | 0.03911
291.58633 | 0.01208 | 0.018 | 0.02274 | 0.03936
291.71113 | 0.01223 | 0.01805 | 0.02279 | 0.03963
291.83593 | 0.01238 | 0.01811 | 0.02285 | 0.03989
291.9591 | 0.01254 | 0.01817 | 0.0229 | 0.04016
291.96074 | 0.01254 | 0.01817 | 0.0229 | 0.04016
292.08554 | 0.0127 | 0.01822 | 0.02296 | 0.04044
292.21034 | 0.01287 | 0.01828 | 0.02301 | 0.04072
292.33515 | 0.01304 | 0.01834 | 0.02307 | 0.041
292.45995 | 0.01321 | 0.0184 | 0.02313 | 0.04129
292.58475 | 0.01339 | 0.01846 | 0.02318 | 0.04159
292.70955 | 0.01357 | 0.01852 | 0.02324 | 0.04188
292.83436 | 0.01376 | 0.01858 | 0.0233 | 0.04219
292.95916 | 0.01395 | 0.01864 | 0.02335 | 0.0425
293.08396 | 0.01415 | 0.0187 | 0.02341 | 0.04281
293.16694 | 0.01428 | 0.01874 | 0.02345 | 0.04302
293.20877 | 0.01434 | 0.01876 | 0.02347 | 0.04313
293.33357 | 0.01455 | 0.01882 | 0.02353 | 0.04345
293.45837 | 0.01476 | 0.01888 | 0.02359 | 0.04378
293.58318 | 0.01497 | 0.01895 | 0.02365 | 0.04411
293.70798 | 0.01519 | 0.01901 | 0.02371 | 0.04445
293.83278 | 0.01541 | 0.01907 | 0.02376 | 0.0448
293.95758 | 0.01563 | 0.01914 | 0.02382 | 0.04515
294.08239 | 0.01587 | 0.0192 | 0.02388 | 0.04551
294.20719 | 0.0161 | 0.01927 | 0.02394 | 0.04587
294.33199 | 0.01634 | 0.01933 | 0.02401 | 0.04624
294.37454 | 0.01643 | 0.01936 | 0.02403 | 0.04636
294.4568 | 0.01659 | 0.0194 | 0.02407 | 0.04661
294.5816 | 0.01684 | 0.01947 | 0.02413 | 0.04699
294.7064 | 0.0171 | 0.01953 | 0.02419 | 0.04738
294.8312 | 0.01736 | 0.0196 | 0.02425 | 0.04777
294.95601 | 0.01763 | 0.01967 | 0.02431 | 0.04817
295.08081 | 0.0179 | 0.01974 | 0.02438 | 0.04857
295.20561 | 0.01818 | 0.01981 | 0.02444 | 0.04898
295.33042 | 0.01846 | 0.01988 | 0.0245 | 0.0494
295.45522 | 0.01875 | 0.01995 | 0.02457 | 0.04982
295.58002 | 0.01905 | 0.02002 | 0.02463 | 0.05025
295.5819 | 0.01905 | 0.02002 | 0.02463 | 0.05026
295.70482 | 0.01935 | 0.02009 | 0.02469 | 0.05069
295.82963 | 0.01965 | 0.02017 | 0.02476 | 0.05113
295.95443 | 0.01997 | 0.02024 | 0.02482 | 0.05158
296.07923 | 0.02028 | 0.02031 | 0.02489 | 0.05204
296.20404 | 0.02061 | 0.02039 | 0.02495 | 0.0525
296.32884 | 0.02094 | 0.02046 | 0.02502 | 0.05297
296.45364 | 0.02128 | 0.02054 | 0.02509 | 0.05345
296.57845 | 0.02162 | 0.02061 | 0.02515 | 0.05394
296.70325 | 0.02197 | 0.02069 | 0.02522 | 0.05443
296.78902 | 0.02221 | 0.02074 | 0.02527 | 0.05477
296.82805 | 0.02232 | 0.02077 | 0.02529 | 0.05493
296.95285 | 0.02268 | 0.02084 | 0.02536 | 0.05544
297.07766 | 0.02305 | 0.02092 | 0.02542 | 0.05595
297.20246 | 0.02343 | 0.021 | 0.02549 | 0.05647
297.32726 | 0.02381 | 0.02108 | 0.02556 | 0.057
297.45207 | 0.0242 | 0.02116 | 0.02563 | 0.05754
297.57687 | 0.02459 | 0.02124 | 0.0257 | 0.05809
297.70167 | 0.02499 | 0.02133 | 0.02577 | 0.05864
297.82647 | 0.0254 | 0.02141 | 0.02584 | 0.0592
297.95128 | 0.02581 | 0.02149 | 0.02591 | 0.05977
297.9959 | 0.02596 | 0.02152 | 0.02594 | 0.05997
298.07608 | 0.02624 | 0.02158 | 0.02598 | 0.06035
298.20088 | 0.02667 | 0.02166 | 0.02605 | 0.06093
298.32569 | 0.0271 | 0.02175 | 0.02612 | 0.06152
298.45049 | 0.02754 | 0.02183 | 0.0262 | 0.06213
298.57529 | 0.02799 | 0.02192 | 0.02627 | 0.06273
298.70009 | 0.02845 | 0.02201 | 0.02634 | 0.06335
298.8249 | 0.02892 | 0.02209 | 0.02642 | 0.06398
298.9497 | 0.02939 | 0.02218 | 0.02649 | 0.06461
299.0745 | 0.02987 | 0.02227 | 0.02656 | 0.06526
299.19931 | 0.03035 | 0.02236 | 0.02664 | 0.06591
299.20255 | 0.03037 | 0.02237 | 0.02664 | 0.06593
299.32411 | 0.03085 | 0.02246 | 0.02671 | 0.06657
299.44891 | 0.03135 | 0.02255 | 0.02679 | 0.06724
299.57371 | 0.03186 | 0.02264 | 0.02686 | 0.06791
299.69852 | 0.03237 | 0.02273 | 0.02694 | 0.0686
299.82332 | 0.0329 | 0.02283 | 0.02702 | 0.0693
299.94812 | 0.03343 | 0.02293 | 0.02709 | 0.07
300.07293 | 0.03397 | 0.02302 | 0.02717 | 0.07071
300.19773 | 0.03451 | 0.02312 | 0.02725 | 0.07143
300.32253 | 0.03507 | 0.02322 | 0.02733 | 0.07216
300.40896 | 0.03545 | 0.02329 | 0.02738 | 0.07267
300.44734 | 0.03563 | 0.02332 | 0.02741 | 0.0729
300.57214 | 0.0362 | 0.02342 | 0.02749 | 0.07365
300.69694 | 0.03677 | 0.02352 | 0.02756 | 0.07441
300.82174 | 0.03736 | 0.02362 | 0.02764 | 0.07517
300.94655 | 0.03795 | 0.02372 | 0.02773 | 0.07595
301.07135 | 0.03855 | 0.02382 | 0.02781 | 0.07673
301.19615 | 0.03916 | 0.02393 | 0.02789 | 0.07753
301.32096 | 0.03977 | 0.02403 | 0.02797 | 0.07833
301.44576 | 0.04039 | 0.02414 | 0.02805 | 0.07914
301.57056 | 0.04102 | 0.02425 | 0.02813 | 0.07996
301.61514 | 0.04125 | 0.02429 | 0.02816 | 0.08026
301.69536 | 0.04166 | 0.02436 | 0.02822 | 0.08079
301.82017 | 0.04231 | 0.02447 | 0.0283 | 0.08163
301.94497 | 0.04296 | 0.02458 | 0.02839 | 0.08248
302.06977 | 0.04362 | 0.02469 | 0.02847 | 0.08333
302.19458 | 0.04429 | 0.0248 | 0.02856 | 0.0842
302.31938 | 0.04497 | 0.02491 | 0.02864 | 0.08508
302.44418 | 0.04565 | 0.02503 | 0.02873 | 0.08596
302.56898 | 0.04634 | 0.02514 | 0.02881 | 0.08685
302.69379 | 0.04704 | 0.02526 | 0.0289 | 0.08776
302.81859 | 0.04775 | 0.02538 | 0.02899 | 0.08867
302.82108 | 0.04776 | 0.02538 | 0.02899 | 0.08869
302.94339 | 0.04846 | 0.0255 | 0.02908 | 0.08959
303.0682 | 0.04918 | 0.02562 | 0.02916 | 0.09052
303.193 | 0.04991 | 0.02574 | 0.02925 | 0.09146
303.3178 | 0.05065 | 0.02586 | 0.02934 | 0.09241
303.44261 | 0.05139 | 0.02599 | 0.02943 | 0.09336
303.56741 | 0.05214 | 0.02611 | 0.02952 | 0.09433
303.69221 | 0.0529 | 0.02624 | 0.02962 | 0.0953
303.81701 | 0.05366 | 0.02636 | 0.02971 | 0.09629
303.94182 | 0.05443 | 0.02649 | 0.0298 | 0.09728
304.02678 | 0.05496 | 0.02658 | 0.02986 | 0.09796
304.06662 | 0.05521 | 0.02662 | 0.02989 | 0.09828
304.19142 | 0.056 | 0.02675 | 0.02998 | 0.09929
304.31623 | 0.05679 | 0.02689 | 0.03008 | 0.10031
304.44103 | 0.05759 | 0.02702 | 0.03017 | 0.10133
304.56583 | 0.05839 | 0.02715 | 0.03027 | 0.10237
304.69063 | 0.05921 | 0.02729 | 0.03036 | 0.10341
304.81544 | 0.06003 | 0.02743 | 0.03046 | 0.10447
304.94024 | 0.06085 | 0.02757 | 0.03056 | 0.10553
305.06504 | 0.06168 | 0.02771 | 0.03065 | 0.10659
305.18985 | 0.06252 | 0.02785 | 0.03075 | 0.10767
305.23224 | 0.0628 | 0.0279 | 0.03078 | 0.10804
305.31465 | 0.06336 | 0.02799 | 0.03085 | 0.10876
305.43945 | 0.06421 | 0.02814 | 0.03095 | 0.10985
305.56425 | 0.06507 | 0.02828 | 0.03105 | 0.11095
305.68906 | 0.06593 | 0.02843 | 0.03115 | 0.11206
305.81386 | 0.06679 | 0.02858 | 0.03125 | 0.11318
305.93866 | 0.06767 | 0.02873 | 0.03135 | 0.1143
306.06347 | 0.06854 | 0.02888 | 0.03145 | 0.11543
306.18827 | 0.06943 | 0.02904 | 0.03155 | 0.11657
306.31307 | 0.07031 | 0.02919 | 0.03166 | 0.11772
306.43747 | 0.0712 | 0.02935 | 0.03176 | 0.11886
306.43788 | 0.07121 | 0.02935 | 0.03176 | 0.11887
306.56268 | 0.0721 | 0.02951 | 0.03186 | 0.12003
306.68748 | 0.07301 | 0.02967 | 0.03197 | 0.1212
306.81228 | 0.07391 | 0.02983 | 0.03207 | 0.12237
306.93709 | 0.07482 | 0.02999 | 0.03218 | 0.12355
307.06189 | 0.07574 | 0.03016 | 0.03229 | 0.12474
307.18669 | 0.07666 | 0.03033 | 0.03239 | 0.12593
307.3115 | 0.07758 | 0.0305 | 0.0325 | 0.12713
307.4363 | 0.07851 | 0.03067 | 0.03261 | 0.12834
307.5611 | 0.07944 | 0.03084 | 0.03272 | 0.12955
307.64247 | 0.08005 | 0.03095 | 0.03279 | 0.13034
307.6859 | 0.08037 | 0.03101 | 0.03283 | 0.13077
307.81071 | 0.08131 | 0.03119 | 0.03294 | 0.13199
307.93551 | 0.08225 | 0.03137 | 0.03305 | 0.13322
308.06031 | 0.08319 | 0.03155 | 0.03316 | 0.13446
308.18512 | 0.08414 | 0.03173 | 0.03328 | 0.1357
308.30992 | 0.08508 | 0.03191 | 0.03339 | 0.13694
308.43472 | 0.08603 | 0.0321 | 0.0335 | 0.13819
308.55952 | 0.08698 | 0.03229 | 0.03362 | 0.13945
308.68433 | 0.08794 | 0.03248 | 0.03373 | 0.1407
308.80913 | 0.08889 | 0.03267 | 0.03385 | 0.14197
308.84722 | 0.08919 | 0.03273 | 0.03389 | 0.14235
308.93393 | 0.08985 | 0.03287 | 0.03397 | 0.14324
309.05874 | 0.09081 | 0.03306 | 0.03409 | 0.14451
309.18354 | 0.09177 | 0.03326 | 0.0342 | 0.14578
309.30834 | 0.09273 | 0.03346 | 0.03432 | 0.14706
309.43314 | 0.09369 | 0.03367 | 0.03444 | 0.14835
309.55795 | 0.09465 | 0.03387 | 0.03456 | 0.14963
309.68275 | 0.09561 | 0.03408 | 0.03468 | 0.15092
309.80755 | 0.09657 | 0.03429 | 0.03481 | 0.15222
309.93236 | 0.09753 | 0.0345 | 0.03493 | 0.15351
310.05174 | 0.09845 | 0.03471 | 0.03505 | 0.15475
310.05716 | 0.09849 | 0.03472 | 0.03505 | 0.15481
310.18196 | 0.09945 | 0.03493 | 0.03518 | 0.15611
310.30677 | 0.1004 | 0.03516 | 0.0353 | 0.15741
310.43157 | 0.10136 | 0.03538 | 0.03543 | 0.15872
310.55637 | 0.10232 | 0.0356 | 0.03555 | 0.16003
310.68117 | 0.10327 | 0.03583 | 0.03568 | 0.16133
310.80598 | 0.10422 | 0.03606 | 0.03581 | 0.16264
311.25603 | 0.10763 | 0.03692 | 0.03628 | 0.16738
312.42841 | 0.11628 | 0.03932 | 0.03755 | 0.17972
312.46008 | 0.11651 | 0.03939 | 0.03759 | 0.18005
312.55322 | 0.11718 | 0.0396 | 0.03769 | 0.18103
312.67802 | 0.11807 | 0.03987 | 0.03783 | 0.18233
312.80282 | 0.11896 | 0.04015 | 0.03798 | 0.18364
312.92763 | 0.11983 | 0.04044 | 0.03812 | 0.18494
313.05243 | 0.1207 | 0.04072 | 0.03826 | 0.18625
313.17723 | 0.12157 | 0.04101 | 0.03841 | 0.18755
313.30204 | 0.12243 | 0.04131 | 0.03855 | 0.18884
313.42684 | 0.12328 | 0.04161 | 0.0387 | 0.19014
313.55164 | 0.12412 | 0.04191 | 0.03885 | 0.19143
313.66389 | 0.12487 | 0.04218 | 0.03898 | 0.19259
313.67644 | 0.12495 | 0.04221 | 0.039 | 0.19272
313.80125 | 0.12578 | 0.04252 | 0.03915 | 0.194
313.92605 | 0.1266 | 0.04284 | 0.0393 | 0.19528
314.05085 | 0.12741 | 0.04315 | 0.03945 | 0.19656
314.17566 | 0.12821 | 0.04348 | 0.0396 | 0.19784
314.30046 | 0.129 | 0.0438 | 0.03975 | 0.19911
314.42526 | 0.12978 | 0.04413 | 0.03991 | 0.20038
314.55006 | 0.13055 | 0.04447 | 0.04006 | 0.20164
314.67487 | 0.13132 | 0.04481 | 0.04022 | 0.2029
314.79967 | 0.13207 | 0.04515 | 0.04038 | 0.20415
314.86747 | 0.13247 | 0.04534 | 0.04046 | 0.20483
314.92447 | 0.13281 | 0.0455 | 0.04054 | 0.2054
315.04928 | 0.13354 | 0.04585 | 0.0407 | 0.20664
315.17408 | 0.13426 | 0.04621 | 0.04086 | 0.20788
315.29888 | 0.13497 | 0.04657 | 0.04102 | 0.20911
315.42368 | 0.13567 | 0.04694 | 0.04118 | 0.21034
315.54849 | 0.13636 | 0.04731 | 0.04135 | 0.21156
315.67329 | 0.13703 | 0.04769 | 0.04151 | 0.21278
315.79809 | 0.13769 | 0.04807 | 0.04168 | 0.21399
315.9229 | 0.13834 | 0.04846 | 0.04184 | 0.2152
316.0477 | 0.13898 | 0.04885 | 0.04201 | 0.2164
316.07081 | 0.1391 | 0.04893 | 0.04204 | 0.21662
316.1725 | 0.13961 | 0.04925 | 0.04218 | 0.21759
316.2973 | 0.14022 | 0.04965 | 0.04235 | 0.21878
316.42211 | 0.14082 | 0.05006 | 0.04252 | 0.21996
316.54691 | 0.14141 | 0.05048 | 0.0427 | 0.22114
316.67171 | 0.14198 | 0.0509 | 0.04287 | 0.22231
316.79652 | 0.14254 | 0.05133 | 0.04305 | 0.22347
316.92132 | 0.14308 | 0.05176 | 0.04322 | 0.22463
317.04612 | 0.14362 | 0.0522 | 0.0434 | 0.22578
317.17093 | 0.14413 | 0.05265 | 0.04358 | 0.22692
317.27391 | 0.14455 | 0.05302 | 0.04373 | 0.22786
317.29573 | 0.14464 | 0.0531 | 0.04376 | 0.22805
317.42053 | 0.14513 | 0.05356 | 0.04394 | 0.22918
317.54533 | 0.1456 | 0.05403 | 0.04412 | 0.23031
317.67014 | 0.14606 | 0.0545 | 0.04431 | 0.23142
317.79494 | 0.1465 | 0.05498 | 0.04449 | 0.23253
317.91974 | 0.14693 | 0.05547 | 0.04468 | 0.23364
318.04455 | 0.14735 | 0.05597 | 0.04487 | 0.23473
318.16935 | 0.14774 | 0.05647 | 0.04506 | 0.23582
318.29415 | 0.14813 | 0.05698 | 0.04525 | 0.2369
318.41895 | 0.14849 | 0.05749 | 0.04544 | 0.23798
318.47679 | 0.14866 | 0.05774 | 0.04553 | 0.23847
318.54376 | 0.14884 | 0.05802 | 0.04563 | 0.23905
318.66856 | 0.14918 | 0.05855 | 0.04582 | 0.24011
318.79336 | 0.1495 | 0.05909 | 0.04602 | 0.24117
318.91817 | 0.1498 | 0.05964 | 0.04622 | 0.24221
319.04297 | 0.15009 | 0.0602 | 0.04642 | 0.24326
319.16777 | 0.15036 | 0.06077 | 0.04661 | 0.24429
319.29257 | 0.15061 | 0.06134 | 0.04682 | 0.24532
319.41738 | 0.15085 | 0.06193 | 0.04702 | 0.24635
319.54218 | 0.15107 | 0.06252 | 0.04722 | 0.24737
319.66698 | 0.15127 | 0.06312 | 0.04743 | 0.24838
319.67942 | 0.15129 | 0.06319 | 0.04745 | 0.24848
319.79179 | 0.15146 | 0.06374 | 0.04763 | 0.24938
319.91659 | 0.15163 | 0.06436 | 0.04784 | 0.25038
320.04139 | 0.15178 | 0.06499 | 0.04805 | 0.25138
320.1662 | 0.15192 | 0.06564 | 0.04826 | 0.25237
320.291 | 0.15204 | 0.06629 | 0.04848 | 0.25335
320.4158 | 0.15214 | 0.06695 | 0.04869 | 0.25433
320.5406 | 0.15222 | 0.06763 | 0.0489 | 0.25531
320.66541 | 0.15229 | 0.06831 | 0.04912 | 0.25628
320.79021 | 0.15234 | 0.06901 | 0.04934 | 0.25724
320.88182 | 0.15237 | 0.06953 | 0.0495 | 0.25795
320.91501 | 0.15237 | 0.06972 | 0.04956 | 0.25821
321.03982 | 0.15239 | 0.07044 | 0.04978 | 0.25916
321.16462 | 0.15239 | 0.07117 | 0.05001 | 0.26012
321.28942 | 0.15237 | 0.07192 | 0.05023 | 0.26107
321.41422 | 0.15233 | 0.07267 | 0.05046 | 0.26202
321.53903 | 0.15228 | 0.07345 | 0.05069 | 0.26296
321.66383 | 0.15221 | 0.07423 | 0.05091 | 0.26391
321.78863 | 0.15212 | 0.07503 | 0.05115 | 0.26485
321.91344 | 0.15202 | 0.07584 | 0.05138 | 0.26579
322.08399 | 0.15185 | 0.07697 | 0.0517 | 0.26707
322.78706 | 0.15081 | 0.08193 | 0.05306 | 0.27235
322.91186 | 0.15057 | 0.08286 | 0.0533 | 0.27329
323.03666 | 0.15032 | 0.08381 | 0.05355 | 0.27423
323.16147 | 0.15004 | 0.08477 | 0.0538 | 0.27518
323.28592 | 0.14976 | 0.08576 | 0.05406 | 0.27612
323.28627 | 0.14975 | 0.08576 | 0.05406 | 0.27612
323.41107 | 0.14945 | 0.08676 | 0.05431 | 0.27707
323.53587 | 0.14913 | 0.08778 | 0.05457 | 0.27803
323.66068 | 0.14879 | 0.08882 | 0.05482 | 0.27899
323.78548 | 0.14844 | 0.08988 | 0.05508 | 0.27996
323.91028 | 0.14807 | 0.09096 | 0.05534 | 0.28093
324.03509 | 0.14768 | 0.09206 | 0.05561 | 0.28191
324.15989 | 0.14728 | 0.09318 | 0.05587 | 0.28289
324.28469 | 0.14687 | 0.09432 | 0.05614 | 0.28388
324.40949 | 0.14643 | 0.09549 | 0.05641 | 0.28489
324.48762 | 0.14616 | 0.09623 | 0.05658 | 0.28552
324.5343 | 0.14599 | 0.09667 | 0.05668 | 0.2859
324.6591 | 0.14553 | 0.09788 | 0.05695 | 0.28692
324.7839 | 0.14505 | 0.09912 | 0.05723 | 0.28795
324.90871 | 0.14456 | 0.10037 | 0.05751 | 0.28899
325.03351 | 0.14405 | 0.10165 | 0.05779 | 0.29005
325.15831 | 0.14353 | 0.10296 | 0.05807 | 0.29112
325.28311 | 0.143 | 0.10429 | 0.05835 | 0.2922
325.40792 | 0.14245 | 0.10565 | 0.05864 | 0.29329
325.53272 | 0.14189 | 0.10704 | 0.05892 | 0.29441
325.65752 | 0.14132 | 0.10845 | 0.05921 | 0.29554
325.68908 | 0.14117 | 0.10882 | 0.05929 | 0.29582
325.78233 | 0.14073 | 0.1099 | 0.0595 | 0.29668
325.90713 | 0.14012 | 0.11137 | 0.0598 | 0.29785
326.03193 | 0.13951 | 0.11287 | 0.06009 | 0.29903
326.15673 | 0.13888 | 0.11441 | 0.06039 | 0.30024
326.28154 | 0.13824 | 0.11597 | 0.06069 | 0.30146
326.40634 | 0.13759 | 0.11757 | 0.061 | 0.30271
326.53114 | 0.13692 | 0.1192 | 0.0613 | 0.30398
326.65595 | 0.13625 | 0.12087 | 0.06161 | 0.30528
326.78075 | 0.13556 | 0.12257 | 0.06192 | 0.3066
326.89031 | 0.13495 | 0.12409 | 0.06219 | 0.30779
326.90555 | 0.13486 | 0.12431 | 0.06223 | 0.30795
327.03036 | 0.13415 | 0.12608 | 0.06254 | 0.30933
327.15516 | 0.13343 | 0.1279 | 0.06286 | 0.31074
327.27996 | 0.13269 | 0.12975 | 0.06318 | 0.31218
327.40476 | 0.13195 | 0.13164 | 0.0635 | 0.31365
327.52957 | 0.1312 | 0.13357 | 0.06383 | 0.31515
327.65437 | 0.13043 | 0.13555 | 0.06415 | 0.31669
327.77917 | 0.12966 | 0.13757 | 0.06448 | 0.31826
327.90398 | 0.12888 | 0.13964 | 0.06481 | 0.31988
328.02878 | 0.12808 | 0.14175 | 0.06514 | 0.32153
328.09131 | 0.12768 | 0.14282 | 0.06531 | 0.32237
328.15358 | 0.12728 | 0.1439 | 0.06548 | 0.32322
328.27838 | 0.12647 | 0.14611 | 0.06582 | 0.32495
328.40319 | 0.12565 | 0.14837 | 0.06616 | 0.32673
328.52799 | 0.12482 | 0.15068 | 0.0665 | 0.32856
328.65279 | 0.12399 | 0.15304 | 0.06685 | 0.33043
328.7776 | 0.12314 | 0.15545 | 0.0672 | 0.33235
328.9024 | 0.12229 | 0.15792 | 0.06755 | 0.33432
329.0272 | 0.12143 | 0.16045 | 0.06791 | 0.33634
329.152 | 0.12057 | 0.16304 | 0.06826 | 0.33842
329.27681 | 0.1197 | 0.16569 | 0.06862 | 0.34056
329.29207 | 0.11959 | 0.16601 | 0.06867 | 0.34082
329.40161 | 0.11882 | 0.1684 | 0.06898 | 0.34275
329.52641 | 0.11793 | 0.17117 | 0.06935 | 0.345
329.65122 | 0.11704 | 0.17401 | 0.06972 | 0.34732
329.77602 | 0.11614 | 0.17692 | 0.07009 | 0.3497
329.90082 | 0.11524 | 0.1799 | 0.07046 | 0.35215
330.02563 | 0.11433 | 0.18295 | 0.07084 | 0.35467
330.15043 | 0.11342 | 0.18607 | 0.07122 | 0.35726
330.27523 | 0.1125 | 0.18927 | 0.0716 | 0.35992
330.40003 | 0.11158 | 0.19255 | 0.07198 | 0.36266
330.49259 | 0.11089 | 0.19503 | 0.07227 | 0.36474
330.52484 | 0.11065 | 0.1959 | 0.07237 | 0.36548
330.64964 | 0.10972 | 0.19934 | 0.07276 | 0.36838
330.77444 | 0.10879 | 0.20287 | 0.07315 | 0.37136
330.89925 | 0.10785 | 0.20648 | 0.07355 | 0.37443
331.02405 | 0.10691 | 0.21018 | 0.07395 | 0.37759
331.14885 | 0.10597 | 0.21398 | 0.07435 | 0.38085
331.27365 | 0.10502 | 0.21787 | 0.07476 | 0.38419
331.39846 | 0.10407 | 0.22185 | 0.07517 | 0.38764
331.52326 | 0.10312 | 0.22594 | 0.07558 | 0.39119
331.64806 | 0.10217 | 0.23013 | 0.07599 | 0.39484
331.69288 | 0.10182 | 0.23166 | 0.07614 | 0.39618
331.77287 | 0.10121 | 0.23443 | 0.07641 | 0.3986
331.89767 | 0.10025 | 0.23883 | 0.07683 | 0.40247
332.02247 | 0.0993 | 0.24335 | 0.07725 | 0.40645
332.14727 | 0.09834 | 0.24798 | 0.07768 | 0.41055
332.27208 | 0.09738 | 0.25273 | 0.07811 | 0.41477
332.39688 | 0.09642 | 0.2576 | 0.07855 | 0.41912
332.52168 | 0.09546 | 0.2626 | 0.07898 | 0.42359
332.64649 | 0.0945 | 0.26772 | 0.07942 | 0.42819
332.77129 | 0.09354 | 0.27297 | 0.07987 | 0.43293
332.89294 | 0.0926 | 0.27823 | 0.0803 | 0.43768
332.89609 | 0.09258 | 0.27836 | 0.08031 | 0.43781
333.02089 | 0.09162 | 0.28389 | 0.08076 | 0.44282
333.1457 | 0.09066 | 0.28956 | 0.08122 | 0.44799
333.2705 | 0.0897 | 0.29537 | 0.08167 | 0.4533
333.3953 | 0.08874 | 0.30133 | 0.08214 | 0.45876
333.52011 | 0.08779 | 0.30744 | 0.0826 | 0.46438
333.64491 | 0.08683 | 0.31371 | 0.08307 | 0.47016
333.76971 | 0.08588 | 0.32013 | 0.08354 | 0.47611
333.89452 | 0.08493 | 0.32672 | 0.08401 | 0.48222
334.01932 | 0.08399 | 0.33347 | 0.08449 | 0.4885
334.09277 | 0.08343 | 0.33752 | 0.08477 | 0.49227
334.14412 | 0.08304 | 0.34038 | 0.08497 | 0.49495
334.26892 | 0.0821 | 0.34747 | 0.08546 | 0.50158
334.39373 | 0.08116 | 0.35474 | 0.08595 | 0.5084
334.51853 | 0.08022 | 0.36218 | 0.08644 | 0.51539
334.64333 | 0.07929 | 0.36979 | 0.08693 | 0.52257
334.76814 | 0.07836 | 0.37759 | 0.08743 | 0.52994
334.89294 | 0.07744 | 0.38558 | 0.08794 | 0.5375
335.01774 | 0.07651 | 0.39375 | 0.08844 | 0.54526
335.14254 | 0.07559 | 0.40211 | 0.08895 | 0.55321
335.26735 | 0.07468 | 0.41065 | 0.08947 | 0.56135
335.29236 | 0.0745 | 0.41239 | 0.08957 | 0.56301
335.39215 | 0.07377 | 0.41939 | 0.08999 | 0.5697
335.51695 | 0.07286 | 0.42831 | 0.09051 | 0.57824
335.64176 | 0.07196 | 0.43742 | 0.09103 | 0.58697
335.76656 | 0.07107 | 0.44673 | 0.09156 | 0.59591
335.89136 | 0.07017 | 0.45622 | 0.0921 | 0.60504
336.01616 | 0.06929 | 0.46589 | 0.09263 | 0.61437
336.14097 | 0.06841 | 0.47575 | 0.09318 | 0.62388
336.26577 | 0.06753 | 0.48578 | 0.09372 | 0.63359
336.39057 | 0.06666 | 0.49599 | 0.09427 | 0.64347
336.49172 | 0.06596 | 0.50439 | 0.09472 | 0.65162
336.51538 | 0.06579 | 0.50637 | 0.09482 | 0.65354
336.64018 | 0.06493 | 0.51691 | 0.09538 | 0.66378
336.76498 | 0.06408 | 0.52761 | 0.09594 | 0.67418
336.88979 | 0.06323 | 0.53845 | 0.09651 | 0.68474
337.01459 | 0.06239 | 0.54942 | 0.09707 | 0.69544
337.13939 | 0.06155 | 0.56052 | 0.09765 | 0.70627
337.26419 | 0.06072 | 0.57173 | 0.09822 | 0.71723
337.389 | 0.0599 | 0.58304 | 0.09881 | 0.72829
337.5138 | 0.05908 | 0.59442 | 0.09939 | 0.73944
337.6386 | 0.05827 | 0.60587 | 0.09998 | 0.75067
337.69084 | 0.05793 | 0.61067 | 0.10023 | 0.75538
337.76341 | 0.05746 | 0.61736 | 0.10057 | 0.76195
337.88821 | 0.05667 | 0.62887 | 0.10117 | 0.77326
338.01301 | 0.05587 | 0.64038 | 0.10177 | 0.78457
338.13781 | 0.05509 | 0.65186 | 0.10238 | 0.79588
338.26262 | 0.05431 | 0.66329 | 0.10299 | 0.80714
338.38742 | 0.05354 | 0.67463 | 0.1036 | 0.81833
338.51222 | 0.05278 | 0.68587 | 0.10422 | 0.82942
338.63703 | 0.05202 | 0.69696 | 0.10484 | 0.84038
338.76183 | 0.05127 | 0.70788 | 0.10547 | 0.85117
338.88663 | 0.05053 | 0.71859 | 0.1061 | 0.86177
338.88973 | 0.05051 | 0.71885 | 0.10611 | 0.86203
339.01143 | 0.0498 | 0.72905 | 0.10673 | 0.87214
339.13624 | 0.04907 | 0.73924 | 0.10737 | 0.88223
339.26104 | 0.04835 | 0.7491 | 0.10801 | 0.89202
339.38584 | 0.04764 | 0.75861 | 0.10866 | 0.90146
339.51065 | 0.04693 | 0.76772 | 0.10931 | 0.91052
339.63545 | 0.04623 | 0.77641 | 0.10997 | 0.91916
339.76025 | 0.04554 | 0.78462 | 0.11063 | 0.92734
339.88506 | 0.04486 | 0.79233 | 0.11129 | 0.93503
340.00986 | 0.04419 | 0.79949 | 0.11196 | 0.94219
340.08839 | 0.04376 | 0.80371 | 0.11238 | 0.94641
340.13466 | 0.04352 | 0.80609 | 0.11263 | 0.94879
340.25946 | 0.04286 | 0.81207 | 0.11331 | 0.95479
340.38427 | 0.04221 | 0.81742 | 0.11399 | 0.96017
340.50907 | 0.04156 | 0.8221 | 0.11468 | 0.9649
340.63387 | 0.04092 | 0.8261 | 0.11537 | 0.96894
340.75868 | 0.0403 | 0.82939 | 0.11606 | 0.9723
340.88348 | 0.03967 | 0.83195 | 0.11676 | 0.97493
341.00828 | 0.03906 | 0.83377 | 0.11746 | 0.97684
341.13308 | 0.03845 | 0.83483 | 0.11817 | 0.97801
341.25789 | 0.03786 | 0.83515 | 0.11888 | 0.97843
341.28682 | 0.03772 | 0.83511 | 0.11904 | 0.97842
341.38269 | 0.03726 | 0.8347 | 0.11959 | 0.97811
341.50749 | 0.03668 | 0.8335 | 0.12031 | 0.97704
341.6323 | 0.03611 | 0.83155 | 0.12103 | 0.97524
341.7571 | 0.03554 | 0.82886 | 0.12176 | 0.97271
341.8819 | 0.03498 | 0.82544 | 0.12249 | 0.96947
342.0067 | 0.03443 | 0.82133 | 0.12322 | 0.96553
342.13151 | 0.03388 | 0.81652 | 0.12396 | 0.96092
342.25631 | 0.03334 | 0.81106 | 0.12471 | 0.95566
342.38111 | 0.03281 | 0.80496 | 0.12545 | 0.94978
342.48501 | 0.03238 | 0.79943 | 0.12608 | 0.94444
342.50592 | 0.03229 | 0.79827 | 0.1262 | 0.94331
342.63072 | 0.03178 | 0.791 | 0.12696 | 0.93629
342.75552 | 0.03127 | 0.7832 | 0.12772 | 0.92874
342.88032 | 0.03077 | 0.7749 | 0.12848 | 0.9207
343.00513 | 0.03028 | 0.76614 | 0.12924 | 0.91222
343.12993 | 0.02979 | 0.75696 | 0.13001 | 0.90331
343.25473 | 0.02931 | 0.74738 | 0.13079 | 0.89404
343.37954 | 0.02884 | 0.73746 | 0.13156 | 0.88442
343.50434 | 0.02838 | 0.72722 | 0.13234 | 0.8745
343.62914 | 0.02792 | 0.71671 | 0.13313 | 0.86432
343.68297 | 0.02773 | 0.71211 | 0.13347 | 0.85986
343.75395 | 0.02747 | 0.70597 | 0.13392 | 0.85391
343.87875 | 0.02703 | 0.69501 | 0.13471 | 0.84331
344.00355 | 0.0266 | 0.68389 | 0.1355 | 0.83255
344.12835 | 0.02617 | 0.67263 | 0.1363 | 0.82166
344.25316 | 0.02575 | 0.66127 | 0.1371 | 0.81068
344.37796 | 0.02534 | 0.64983 | 0.13791 | 0.79963
344.50276 | 0.02493 | 0.63834 | 0.13872 | 0.78854
344.62757 | 0.02453 | 0.62683 | 0.13953 | 0.77744
344.75237 | 0.02413 | 0.61532 | 0.14034 | 0.76635
344.87717 | 0.02375 | 0.60384 | 0.14116 | 0.7553
344.8807 | 0.02374 | 0.60352 | 0.14118 | 0.75499
345.00197 | 0.02337 | 0.5924 | 0.14198 | 0.7443
345.12678 | 0.02299 | 0.58103 | 0.1428 | 0.73338
345.25158 | 0.02263 | 0.56974 | 0.14362 | 0.72255
345.37638 | 0.02227 | 0.55855 | 0.14445 | 0.71182
345.50119 | 0.02191 | 0.54747 | 0.14528 | 0.70122
345.62599 | 0.02156 | 0.53652 | 0.14612 | 0.69076
345.75079 | 0.02122 | 0.52571 | 0.14695 | 0.68043
345.87559 | 0.02089 | 0.51504 | 0.14779 | 0.67027
346.0004 | 0.02056 | 0.50453 | 0.14863 | 0.66027
346.07819 | 0.02035 | 0.49805 | 0.14915 | 0.65412
346.1252 | 0.02023 | 0.49418 | 0.14947 | 0.65044
346.25 | 0.01992 | 0.484 | 0.15032 | 0.64078
346.37481 | 0.0196 | 0.47399 | 0.15116 | 0.63131
346.49961 | 0.0193 | 0.46417 | 0.15201 | 0.62203
346.62441 | 0.019 | 0.45452 | 0.15286 | 0.61294
346.74922 | 0.01871 | 0.44507 | 0.15371 | 0.60404
346.87402 | 0.01842 | 0.4358 | 0.15456 | 0.59533
346.99882 | 0.01813 | 0.42672 | 0.15542 | 0.58682
347.12362 | 0.01786 | 0.41783 | 0.15627 | 0.57851
347.24843 | 0.01759 | 0.40913 | 0.15713 | 0.57039
347.27546 | 0.01753 | 0.40727 | 0.15731 | 0.56866
347.37323 | 0.01732 | 0.40061 | 0.15798 | 0.56247
347.49803 | 0.01706 | 0.39229 | 0.15884 | 0.55474
347.62284 | 0.0168 | 0.38415 | 0.1597 | 0.54721
347.74764 | 0.01655 | 0.3762 | 0.16056 | 0.53986
347.87244 | 0.01631 | 0.36843 | 0.16142 | 0.53271
347.99724 | 0.01607 | 0.36085 | 0.16228 | 0.52574
348.12205 | 0.01583 | 0.35344 | 0.16313 | 0.51896
348.24685 | 0.0156 | 0.34621 | 0.16399 | 0.51235
348.37165 | 0.01537 | 0.33915 | 0.16485 | 0.50593
348.47249 | 0.01519 | 0.33357 | 0.16555 | 0.50086
348.49646 | 0.01515 | 0.33226 | 0.16571 | 0.49968
348.62126 | 0.01494 | 0.32554 | 0.16657 | 0.4936
348.74606 | 0.01472 | 0.31898 | 0.16742 | 0.48768
348.87086 | 0.01452 | 0.31259 | 0.16828 | 0.48194
348.99567 | 0.01431 | 0.30635 | 0.16913 | 0.47635
349.12047 | 0.01411 | 0.30026 | 0.16999 | 0.47092
349.24527 | 0.01392 | 0.29433 | 0.17084 | 0.46565
349.37008 | 0.01373 | 0.28855 | 0.17169 | 0.46052
349.49488 | 0.01355 | 0.2829 | 0.17254 | 0.45554
349.61968 | 0.01336 | 0.2774 | 0.17338 | 0.4507
349.66928 | 0.01329 | 0.27525 | 0.17372 | 0.44882
349.74448 | 0.01319 | 0.27204 | 0.17423 | 0.446
349.86929 | 0.01301 | 0.26681 | 0.17507 | 0.44144
349.99409 | 0.01284 | 0.2617 | 0.17591 | 0.43701
350.11889 | 0.01268 | 0.25673 | 0.17674 | 0.43271
350.2437 | 0.01252 | 0.25188 | 0.17758 | 0.42853
350.3685 | 0.01236 | 0.24715 | 0.1784 | 0.42447
350.4933 | 0.0122 | 0.24254 | 0.17923 | 0.42053
350.61811 | 0.01205 | 0.23804 | 0.18005 | 0.4167
350.74291 | 0.01191 | 0.23366 | 0.18087 | 0.41299
350.86585 | 0.01176 | 0.22944 | 0.18167 | 0.40943
350.86771 | 0.01176 | 0.22938 | 0.18168 | 0.40938
350.99251 | 0.01162 | 0.22521 | 0.18249 | 0.40588
351.11732 | 0.01148 | 0.22114 | 0.1833 | 0.40247
351.24212 | 0.01135 | 0.21717 | 0.1841 | 0.39917
351.36692 | 0.01122 | 0.2133 | 0.18489 | 0.39596
351.49173 | 0.01109 | 0.20952 | 0.18568 | 0.39285
351.61653 | 0.01097 | 0.20583 | 0.18646 | 0.38982
351.74133 | 0.01085 | 0.20224 | 0.18724 | 0.38688
351.86613 | 0.01073 | 0.19873 | 0.18801 | 0.38402
351.99094 | 0.01061 | 0.1953 | 0.18878 | 0.38125
352.06218 | 0.01055 | 0.19338 | 0.18921 | 0.3797
352.11574 | 0.0105 | 0.19196 | 0.18954 | 0.37855
352.24054 | 0.01039 | 0.1887 | 0.19029 | 0.37593
352.36535 | 0.01028 | 0.18551 | 0.19103 | 0.37338
352.49015 | 0.01018 | 0.1824 | 0.19177 | 0.37091
352.61495 | 0.01008 | 0.17936 | 0.1925 | 0.3685
352.73975 | 0.00998 | 0.1764 | 0.19322 | 0.36615
352.86456 | 0.00988 | 0.1735 | 0.19394 | 0.36388
352.98936 | 0.00979 | 0.17067 | 0.19464 | 0.36166
353.11416 | 0.0097 | 0.16791 | 0.19534 | 0.3595
353.23897 | 0.00961 | 0.16521 | 0.19603 | 0.3574
353.25829 | 0.0096 | 0.1648 | 0.19613 | 0.35708
353.36377 | 0.00952 | 0.16258 | 0.19671 | 0.35536
353.48857 | 0.00944 | 0.16 | 0.19737 | 0.35337
353.61338 | 0.00936 | 0.15748 | 0.19803 | 0.35143
353.73818 | 0.00928 | 0.15502 | 0.19869 | 0.34953
353.86298 | 0.0092 | 0.15261 | 0.19933 | 0.34769
353.98778 | 0.00912 | 0.15026 | 0.19996 | 0.34589
354.11259 | 0.00905 | 0.14796 | 0.20057 | 0.34414
354.23739 | 0.00898 | 0.14572 | 0.20118 | 0.34243
354.36219 | 0.00891 | 0.14352 | 0.20178 | 0.34076
354.45416 | 0.00886 | 0.14193 | 0.20221 | 0.33955
354.487 | 0.00884 | 0.14137 | 0.20237 | 0.33913
354.6118 | 0.00877 | 0.13927 | 0.20294 | 0.33753
354.7366 | 0.00871 | 0.13721 | 0.2035 | 0.33598
354.8614 | 0.00865 | 0.1352 | 0.20405 | 0.33445
354.98621 | 0.00859 | 0.13323 | 0.20459 | 0.33296
355.11101 | 0.00853 | 0.1313 | 0.20512 | 0.3315
355.23581 | 0.00847 | 0.12942 | 0.20563 | 0.33007
355.36062 | 0.00841 | 0.12757 | 0.20613 | 0.32867
355.48542 | 0.00836 | 0.12577 | 0.20662 | 0.3273
355.61022 | 0.00831 | 0.124 | 0.20709 | 0.32595
355.6498 | 0.00829 | 0.12345 | 0.20724 | 0.32553
355.73502 | 0.00826 | 0.12227 | 0.20756 | 0.32463
355.85983 | 0.00821 | 0.12057 | 0.208 | 0.32334
355.98463 | 0.00816 | 0.11891 | 0.20844 | 0.32206
356.10943 | 0.00811 | 0.11729 | 0.20885 | 0.32081
356.23424 | 0.00807 | 0.11569 | 0.20926 | 0.31957
356.35904 | 0.00802 | 0.11413 | 0.20965 | 0.31836
356.48384 | 0.00798 | 0.11261 | 0.21002 | 0.31716
356.60865 | 0.00794 | 0.11111 | 0.21038 | 0.31598
356.73345 | 0.0079 | 0.10964 | 0.21073 | 0.31482
356.84521 | 0.00786 | 0.10835 | 0.21103 | 0.31379
356.85825 | 0.00786 | 0.1082 | 0.21106 | 0.31368
356.98305 | 0.00782 | 0.10679 | 0.21138 | 0.31254
357.10786 | 0.00778 | 0.10541 | 0.21168 | 0.31142
357.23266 | 0.00775 | 0.10406 | 0.21196 | 0.31032
357.35746 | 0.00771 | 0.10273 | 0.21223 | 0.30922
357.48227 | 0.00768 | 0.10143 | 0.21248 | 0.30814
357.60707 | 0.00765 | 0.10015 | 0.21272 | 0.30707
357.73187 | 0.00762 | 0.0989 | 0.21294 | 0.306
357.85667 | 0.00759 | 0.09767 | 0.21314 | 0.30495
357.98148 | 0.00756 | 0.09646 | 0.21333 | 0.3039
358.04038 | 0.00754 | 0.0959 | 0.21341 | 0.30341
358.10628 | 0.00753 | 0.09528 | 0.2135 | 0.30286
358.23108 | 0.0075 | 0.09412 | 0.21366 | 0.30183
358.35589 | 0.00747 | 0.09298 | 0.21379 | 0.3008
358.48069 | 0.00745 | 0.09187 | 0.21392 | 0.29978
358.60549 | 0.00742 | 0.09077 | 0.21402 | 0.29877
358.73029 | 0.0074 | 0.08969 | 0.21411 | 0.29775
358.8551 | 0.00737 | 0.08864 | 0.21418 | 0.29675
358.9799 | 0.00735 | 0.0876 | 0.21424 | 0.29574
359.1047 | 0.00733 | 0.08658 | 0.21427 | 0.29474
359.22951 | 0.00731 | 0.08558 | 0.2143 | 0.29374
359.23533 | 0.00731 | 0.08554 | 0.2143 | 0.29369
359.35431 | 0.00729 | 0.0846 | 0.2143 | 0.29274
360.35273 | 0.00714 | 0.07735 | 0.21373 | 0.28478
360.43004 | 0.00713 | 0.07683 | 0.21364 | 0.28416
360.47754 | 0.00713 | 0.07651 | 0.21358 | 0.28378
360.60234 | 0.00711 | 0.07569 | 0.21342 | 0.28278
360.72714 | 0.0071 | 0.07488 | 0.21324 | 0.28178
360.85194 | 0.00708 | 0.07409 | 0.21304 | 0.28077
360.97675 | 0.00707 | 0.07331 | 0.21283 | 0.27977
361.10155 | 0.00706 | 0.07254 | 0.2126 | 0.27876
361.22635 | 0.00705 | 0.07178 | 0.21236 | 0.27774
361.35116 | 0.00703 | 0.07104 | 0.2121 | 0.27673
361.47596 | 0.00702 | 0.07031 | 0.21182 | 0.27571
361.60076 | 0.00701 | 0.06959 | 0.21153 | 0.27469
361.62453 | 0.00701 | 0.06946 | 0.21148 | 0.2745
361.72556 | 0.007 | 0.06889 | 0.21123 | 0.27367
361.85037 | 0.00699 | 0.06819 | 0.2109 | 0.27264
361.97517 | 0.00698 | 0.06751 | 0.21057 | 0.27161
362.09997 | 0.00697 | 0.06683 | 0.21021 | 0.27057
362.22478 | 0.00696 | 0.06617 | 0.20985 | 0.26953
362.34958 | 0.00695 | 0.06552 | 0.20946 | 0.26849
362.47438 | 0.00694 | 0.06488 | 0.20907 | 0.26744
362.59918 | 0.00693 | 0.06425 | 0.20865 | 0.26639
362.72399 | 0.00693 | 0.06363 | 0.20823 | 0.26534
362.81878 | 0.00692 | 0.06316 | 0.2079 | 0.26453
362.84879 | 0.00692 | 0.06302 | 0.20779 | 0.26428
362.97359 | 0.00691 | 0.06242 | 0.20734 | 0.26322
363.0984 | 0.0069 | 0.06182 | 0.20687 | 0.26215
363.2232 | 0.0069 | 0.06124 | 0.20639 | 0.26108
363.348 | 0.00689 | 0.06067 | 0.20589 | 0.26
363.47281 | 0.00688 | 0.0601 | 0.20539 | 0.25893
363.59761 | 0.00688 | 0.05955 | 0.20487 | 0.25784
363.72241 | 0.00687 | 0.059 | 0.20434 | 0.25676
363.84721 | 0.00686 | 0.05846 | 0.20379 | 0.25567
363.97202 | 0.00686 | 0.05793 | 0.20323 | 0.25457
364.0128 | 0.00686 | 0.05775 | 0.20305 | 0.25421
364.09682 | 0.00685 | 0.0574 | 0.20267 | 0.25348
364.22162 | 0.00685 | 0.05689 | 0.20209 | 0.25237
364.34643 | 0.00684 | 0.05638 | 0.20149 | 0.25127
364.47123 | 0.00684 | 0.05588 | 0.20089 | 0.25016
364.59603 | 0.00683 | 0.05538 | 0.20028 | 0.24905
364.72083 | 0.00683 | 0.0549 | 0.19965 | 0.24793
364.84564 | 0.00683 | 0.05442 | 0.19902 | 0.24682
364.97044 | 0.00682 | 0.05395 | 0.19837 | 0.2457
365.09524 | 0.00682 | 0.05348 | 0.19772 | 0.24457
365.20659 | 0.00681 | 0.05307 | 0.19713 | 0.24357
365.22005 | 0.00681 | 0.05302 | 0.19705 | 0.24344
365.34485 | 0.00681 | 0.05257 | 0.19638 | 0.24231
365.46965 | 0.00681 | 0.05213 | 0.1957 | 0.24118
365.59445 | 0.0068 | 0.05169 | 0.195 | 0.24005
365.71926 | 0.0068 | 0.05125 | 0.1943 | 0.23891
365.84406 | 0.0068 | 0.05083 | 0.19359 | 0.23777
365.96886 | 0.00679 | 0.05041 | 0.19288 | 0.23663
366.09367 | 0.00679 | 0.04999 | 0.19215 | 0.23549
366.21847 | 0.00679 | 0.04958 | 0.19142 | 0.23434
366.34327 | 0.00678 | 0.04918 | 0.19068 | 0.23319
366.40015 | 0.00678 | 0.049 | 0.19034 | 0.23267
366.46807 | 0.00678 | 0.04878 | 0.18993 | 0.23204
366.59288 | 0.00678 | 0.04839 | 0.18917 | 0.2309
367.59348 | 0.00676 | 0.04543 | 0.1829 | 0.22164
368.78658 | 0.00675 | 0.04229 | 0.17502 | 0.21061
368.83933 | 0.00675 | 0.04216 | 0.17466 | 0.21013
368.96413 | 0.00675 | 0.04185 | 0.17382 | 0.20898
369.08894 | 0.00675 | 0.04155 | 0.17298 | 0.20783
369.21374 | 0.00675 | 0.04126 | 0.17213 | 0.20669
369.33854 | 0.00674 | 0.04096 | 0.17128 | 0.20554
369.46334 | 0.00674 | 0.04067 | 0.17043 | 0.2044
369.58815 | 0.00674 | 0.04039 | 0.16958 | 0.20326
369.71295 | 0.00674 | 0.0401 | 0.16872 | 0.20212
369.83775 | 0.00674 | 0.03982 | 0.16787 | 0.20099
369.96256 | 0.00674 | 0.03955 | 0.16701 | 0.19985
369.97945 | 0.00674 | 0.03951 | 0.1669 | 0.1997
370.08736 | 0.00674 | 0.03928 | 0.16616 | 0.19872
370.21216 | 0.00674 | 0.03901 | 0.1653 | 0.1976
370.33697 | 0.00674 | 0.03874 | 0.16444 | 0.19647
370.46177 | 0.00674 | 0.03848 | 0.16358 | 0.19535
370.58657 | 0.00674 | 0.03822 | 0.16272 | 0.19423
370.71137 | 0.00674 | 0.03796 | 0.16186 | 0.19312
370.83618 | 0.00674 | 0.03771 | 0.161 | 0.192
370.96098 | 0.00674 | 0.03746 | 0.16014 | 0.19089
371.08578 | 0.00673 | 0.03721 | 0.15929 | 0.18979
371.17209 | 0.00673 | 0.03704 | 0.15869 | 0.18902
371.21059 | 0.00673 | 0.03697 | 0.15843 | 0.18868
371.33539 | 0.00673 | 0.03673 | 0.15757 | 0.18759
371.46019 | 0.00673 | 0.03649 | 0.15671 | 0.18649
371.58499 | 0.00673 | 0.03625 | 0.15586 | 0.1854
371.7098 | 0.00673 | 0.03602 | 0.15501 | 0.18431
371.8346 | 0.00673 | 0.03579 | 0.15415 | 0.18323
371.9594 | 0.00673 | 0.03556 | 0.1533 | 0.18215
372.08421 | 0.00673 | 0.03534 | 0.15245 | 0.18107
372.20901 | 0.00673 | 0.03512 | 0.1516 | 0.18
372.33381 | 0.00673 | 0.0349 | 0.15075 | 0.17893
372.3645 | 0.00673 | 0.03484 | 0.15055 | 0.17867
372.45861 | 0.00673 | 0.03468 | 0.14991 | 0.17787
372.58342 | 0.00673 | 0.03446 | 0.14907 | 0.17681
372.70822 | 0.00673 | 0.03425 | 0.14823 | 0.17576
372.83302 | 0.00673 | 0.03404 | 0.14739 | 0.17471
372.95783 | 0.00673 | 0.03383 | 0.14655 | 0.17367
373.08263 | 0.00673 | 0.03363 | 0.14572 | 0.17263
373.20743 | 0.00673 | 0.03343 | 0.14488 | 0.17159
373.33224 | 0.00673 | 0.03323 | 0.14405 | 0.17056
373.45704 | 0.00673 | 0.03303 | 0.14323 | 0.16954
373.55669 | 0.00673 | 0.03287 | 0.14257 | 0.16872
373.58184 | 0.00673 | 0.03283 | 0.1424 | 0.16851
373.70664 | 0.00673 | 0.03264 | 0.14158 | 0.1675
373.83145 | 0.00673 | 0.03244 | 0.14076 | 0.16649
373.95625 | 0.00673 | 0.03225 | 0.13995 | 0.16548
374.08105 | 0.00673 | 0.03207 | 0.13914 | 0.16448
374.20586 | 0.00673 | 0.03188 | 0.13833 | 0.16349
374.33066 | 0.00673 | 0.0317 | 0.13752 | 0.1625
374.45546 | 0.00673 | 0.03152 | 0.13672 | 0.16151
374.58026 | 0.00673 | 0.03134 | 0.13592 | 0.16053
374.70507 | 0.00673 | 0.03116 | 0.13512 | 0.15956
374.74864 | 0.00673 | 0.0311 | 0.13484 | 0.15922
374.82987 | 0.00673 | 0.03098 | 0.13433 | 0.15859
374.95467 | 0.00673 | 0.03081 | 0.13354 | 0.15762
375.07948 | 0.00673 | 0.03064 | 0.13275 | 0.15667
375.20428 | 0.00673 | 0.03047 | 0.13197 | 0.15571
375.32908 | 0.00673 | 0.0303 | 0.13119 | 0.15477
375.45388 | 0.00673 | 0.03013 | 0.13041 | 0.15382
375.57869 | 0.00673 | 0.02996 | 0.12964 | 0.15289
375.70349 | 0.00673 | 0.0298 | 0.12887 | 0.15195
375.82829 | 0.00673 | 0.02964 | 0.12811 | 0.15103
375.94036 | 0.00672 | 0.0295 | 0.12743 | 0.1502
375.9531 | 0.00672 | 0.02948 | 0.12735 | 0.15011
376.0779 | 0.00672 | 0.02932 | 0.12659 | 0.14919
376.2027 | 0.00672 | 0.02916 | 0.12584 | 0.14828
376.3275 | 0.00672 | 0.02901 | 0.12509 | 0.14738
376.45231 | 0.00672 | 0.02886 | 0.12435 | 0.14648
376.57711 | 0.00672 | 0.0287 | 0.12361 | 0.14559
376.70191 | 0.00672 | 0.02855 | 0.12287 | 0.1447
376.82672 | 0.00672 | 0.0284 | 0.12214 | 0.14382
376.95152 | 0.00672 | 0.02826 | 0.12141 | 0.14294
377.07632 | 0.00672 | 0.02811 | 0.12068 | 0.14207
377.13185 | 0.00672 | 0.02805 | 0.12036 | 0.14169
377.20113 | 0.00672 | 0.02797 | 0.11996 | 0.14121
377.32593 | 0.00672 | 0.02782 | 0.11925 | 0.14035
377.45073 | 0.00672 | 0.02768 | 0.11853 | 0.13949
377.57553 | 0.00672 | 0.02754 | 0.11783 | 0.13865
377.70034 | 0.00672 | 0.0274 | 0.11712 | 0.1378
377.82514 | 0.00672 | 0.02727 | 0.11642 | 0.13697
377.94994 | 0.00672 | 0.02713 | 0.11573 | 0.13613
378.07475 | 0.00672 | 0.027 | 0.11503 | 0.13531
378.19955 | 0.00672 | 0.02686 | 0.11435 | 0.13449
378.32311 | 0.00672 | 0.02673 | 0.11367 | 0.13368
378.32435 | 0.00672 | 0.02673 | 0.11366 | 0.13367
378.44915 | 0.00672 | 0.0266 | 0.11298 | 0.13286
378.57396 | 0.00672 | 0.02647 | 0.11231 | 0.13206
378.69876 | 0.00672 | 0.02634 | 0.11164 | 0.13126
378.82356 | 0.00672 | 0.02621 | 0.11097 | 0.13046
378.94837 | 0.00672 | 0.02609 | 0.11031 | 0.12968
379.07317 | 0.00672 | 0.02596 | 0.10965 | 0.12889
379.19797 | 0.00672 | 0.02584 | 0.109 | 0.12812
379.32277 | 0.00672 | 0.02572 | 0.10835 | 0.12734
379.44758 | 0.00672 | 0.0256 | 0.1077 | 0.12658
379.51414 | 0.00672 | 0.02553 | 0.10736 | 0.12617
379.57238 | 0.00672 | 0.02548 | 0.10706 | 0.12582
379.69718 | 0.00672 | 0.02536 | 0.10643 | 0.12506
379.82199 | 0.00672 | 0.02524 | 0.10579 | 0.12431
379.94679 | 0.00672 | 0.02512 | 0.10517 | 0.12357
380.07159 | 0.00672 | 0.02501 | 0.10454 | 0.12283
380.1964 | 0.00672 | 0.02489 | 0.10392 | 0.12209
380.3212 | 0.00672 | 0.02478 | 0.1033 | 0.12136
380.446 | 0.00672 | 0.02467 | 0.10269 | 0.12064
380.5708 | 0.00672 | 0.02456 | 0.10208 | 0.11992
380.69561 | 0.00672 | 0.02445 | 0.10148 | 0.11921
380.70495 | 0.00672 | 0.02444 | 0.10144 | 0.11915
380.82041 | 0.00672 | 0.02434 | 0.10088 | 0.1185
380.94521 | 0.00672 | 0.02423 | 0.10029 | 0.11779
381.07002 | 0.00672 | 0.02412 | 0.0997 | 0.11709
381.19482 | 0.00672 | 0.02402 | 0.09911 | 0.1164
381.31962 | 0.00672 | 0.02391 | 0.09853 | 0.11571
381.44442 | 0.00672 | 0.02381 | 0.09795 | 0.11503
381.56923 | 0.00672 | 0.0237 | 0.09737 | 0.11435
381.69403 | 0.00672 | 0.0236 | 0.0968 | 0.11368
381.81883 | 0.00672 | 0.0235 | 0.09623 | 0.11301
381.89552 | 0.00672 | 0.02344 | 0.09589 | 0.1126
381.94364 | 0.00672 | 0.0234 | 0.09567 | 0.11235
382.06844 | 0.00672 | 0.0233 | 0.09511 | 0.11169
382.19324 | 0.00672 | 0.0232 | 0.09456 | 0.11103
382.31804 | 0.00672 | 0.0231 | 0.09401 | 0.11038
382.44285 | 0.00672 | 0.023 | 0.09346 | 0.10974
382.56765 | 0.00672 | 0.02291 | 0.09291 | 0.1091
382.69245 | 0.00672 | 0.02281 | 0.09238 | 0.10846
382.81726 | 0.00672 | 0.02272 | 0.09184 | 0.10783
382.94206 | 0.00672 | 0.02262 | 0.09131 | 0.10721
383.06686 | 0.00672 | 0.02253 | 0.09078 | 0.10659
383.08587 | 0.00672 | 0.02252 | 0.0907 | 0.10649
383.19166 | 0.00672 | 0.02244 | 0.09026 | 0.10597
383.31647 | 0.00672 | 0.02235 | 0.08974 | 0.10536
383.44127 | 0.00672 | 0.02226 | 0.08922 | 0.10475
383.56607 | 0.00672 | 0.02217 | 0.08871 | 0.10415
383.69088 | 0.00672 | 0.02208 | 0.0882 | 0.10355
383.81568 | 0.00672 | 0.02199 | 0.08769 | 0.10296
383.94048 | 0.00672 | 0.0219 | 0.08719 | 0.10237
384.06529 | 0.00672 | 0.02182 | 0.08669 | 0.10179
384.19009 | 0.00672 | 0.02173 | 0.0862 | 0.10121
384.27599 | 0.00672 | 0.02167 | 0.08586 | 0.10081
384.31489 | 0.00672 | 0.02164 | 0.08571 | 0.10063
384.43969 | 0.00672 | 0.02156 | 0.08522 | 0.10006
384.5645 | 0.00672 | 0.02148 | 0.08474 | 0.09949
384.6893 | 0.00672 | 0.02139 | 0.08426 | 0.09893
384.8141 | 0.00672 | 0.02131 | 0.08378 | 0.09837
384.93891 | 0.00672 | 0.02123 | 0.08331 | 0.09782
385.06371 | 0.00672 | 0.02115 | 0.08284 | 0.09727
385.18851 | 0.00672 | 0.02107 | 0.08238 | 0.09672
385.31331 | 0.00672 | 0.02099 | 0.08191 | 0.09618
385.43812 | 0.00672 | 0.02091 | 0.08145 | 0.09564
385.46588 | 0.00672 | 0.02089 | 0.08135 | 0.09552
385.56292 | 0.00672 | 0.02083 | 0.081 | 0.09511
385.68772 | 0.00672 | 0.02075 | 0.08055 | 0.09458
385.81253 | 0.00672 | 0.02068 | 0.0801 | 0.09405
385.93733 | 0.00672 | 0.0206 | 0.07965 | 0.09353
386.06213 | 0.00672 | 0.02052 | 0.07921 | 0.09301
386.18693 | 0.00672 | 0.02045 | 0.07877 | 0.0925
386.31174 | 0.00672 | 0.02037 | 0.07834 | 0.09199
386.43654 | 0.00672 | 0.0203 | 0.0779 | 0.09148
386.56134 | 0.00672 | 0.02023 | 0.07748 | 0.09098
386.65554 | 0.00672 | 0.02017 | 0.07715 | 0.0906
386.68615 | 0.00672 | 0.02015 | 0.07705 | 0.09048
386.81095 | 0.00672 | 0.02008 | 0.07663 | 0.08998
386.93575 | 0.00672 | 0.02001 | 0.07621 | 0.08949
387.06056 | 0.00672 | 0.01994 | 0.07579 | 0.08901
387.18536 | 0.00672 | 0.01987 | 0.07538 | 0.08852
387.31016 | 0.00672 | 0.0198 | 0.07497 | 0.08804
387.43496 | 0.00672 | 0.01973 | 0.07456 | 0.08757
387.55977 | 0.00672 | 0.01966 | 0.07416 | 0.08709
387.68457 | 0.00672 | 0.01959 | 0.07376 | 0.08662
387.80937 | 0.00672 | 0.01952 | 0.07336 | 0.08616
387.84497 | 0.00672 | 0.0195 | 0.07325 | 0.08603
387.93418 | 0.00672 | 0.01946 | 0.07296 | 0.0857
388.05898 | 0.00672 | 0.01939 | 0.07257 | 0.08524
388.18378 | 0.00672 | 0.01932 | 0.07218 | 0.08478
388.30858 | 0.00672 | 0.01926 | 0.0718 | 0.08433
388.43339 | 0.00672 | 0.01919 | 0.07141 | 0.08388
388.55819 | 0.00672 | 0.01913 | 0.07103 | 0.08344
388.68299 | 0.00672 | 0.01906 | 0.07065 | 0.08299
388.8078 | 0.00672 | 0.019 | 0.07028 | 0.08256
388.9326 | 0.00672 | 0.01894 | 0.06991 | 0.08212
389.03417 | 0.00672 | 0.01888 | 0.06961 | 0.08177
389.0574 | 0.00672 | 0.01887 | 0.06954 | 0.08169
389.1822 | 0.00672 | 0.01881 | 0.06917 | 0.08126
389.30701 | 0.00672 | 0.01875 | 0.06881 | 0.08083
389.43181 | 0.00672 | 0.01869 | 0.06845 | 0.08041
389.55661 | 0.00672 | 0.01863 | 0.06809 | 0.07999
389.68142 | 0.00672 | 0.01857 | 0.06773 | 0.07958
389.80622 | 0.00672 | 0.01851 | 0.06738 | 0.07916
389.93102 | 0.00672 | 0.01845 | 0.06703 | 0.07875
390.05583 | 0.00672 | 0.01839 | 0.06668 | 0.07835
390.18063 | 0.00672 | 0.01833 | 0.06634 | 0.07794
390.22315 | 0.00672 | 0.01831 | 0.06622 | 0.07781
390.30543 | 0.00672 | 0.01827 | 0.066 | 0.07754
390.43023 | 0.00672 | 0.01821 | 0.06566 | 0.07715
390.55504 | 0.00672 | 0.01816 | 0.06532 | 0.07675
390.67984 | 0.00672 | 0.0181 | 0.06498 | 0.07636
390.80464 | 0.00672 | 0.01804 | 0.06465 | 0.07597
390.92945 | 0.00672 | 0.01799 | 0.06432 | 0.07558
391.05425 | 0.00672 | 0.01793 | 0.06399 | 0.0752
391.17905 | 0.00672 | 0.01788 | 0.06367 | 0.07482
391.30385 | 0.00672 | 0.01782 | 0.06335 | 0.07444
391.4119 | 0.00672 | 0.01777 | 0.06307 | 0.07412
391.42866 | 0.00672 | 0.01777 | 0.06303 | 0.07407
391.55346 | 0.00672 | 0.01771 | 0.06271 | 0.0737
391.67826 | 0.00672 | 0.01766 | 0.06239 | 0.07333
391.80307 | 0.00672 | 0.01761 | 0.06208 | 0.07296
391.92787 | 0.00672 | 0.01755 | 0.06177 | 0.0726
392.05267 | 0.00672 | 0.0175 | 0.06146 | 0.07224
392.17747 | 0.00672 | 0.01745 | 0.06115 | 0.07188
392.30228 | 0.00672 | 0.0174 | 0.06085 | 0.07152
392.42708 | 0.00672 | 0.01735 | 0.06055 | 0.07117
392.55188 | 0.00672 | 0.01729 | 0.06025 | 0.07082
392.60041 | 0.00672 | 0.01727 | 0.06013 | 0.07068
392.67669 | 0.00672 | 0.01724 | 0.05995 | 0.07047
392.80149 | 0.00672 | 0.01719 | 0.05966 | 0.07013
392.92629 | 0.00672 | 0.01714 | 0.05936 | 0.06978
393.05109 | 0.00672 | 0.01709 | 0.05907 | 0.06944
393.1759 | 0.00672 | 0.01704 | 0.05878 | 0.06911
393.3007 | 0.00672 | 0.017 | 0.0585 | 0.06877
393.4255 | 0.00672 | 0.01695 | 0.05821 | 0.06844
393.55031 | 0.00672 | 0.0169 | 0.05793 | 0.06811
393.67511 | 0.00672 | 0.01685 | 0.05765 | 0.06778
393.78871 | 0.00672 | 0.01681 | 0.0574 | 0.06748
393.79991 | 0.00672 | 0.0168 | 0.05737 | 0.06745
393.92472 | 0.00672 | 0.01676 | 0.0571 | 0.06713
394.04952 | 0.00672 | 0.01671 | 0.05682 | 0.06681
394.17432 | 0.00672 | 0.01666 | 0.05655 | 0.06649
394.29912 | 0.00672 | 0.01662 | 0.05628 | 0.06617
394.42393 | 0.00672 | 0.01657 | 0.05601 | 0.06586
394.54873 | 0.00672 | 0.01653 | 0.05575 | 0.06555
394.67353 | 0.00672 | 0.01648 | 0.05548 | 0.06524
394.79834 | 0.00672 | 0.01644 | 0.05522 | 0.06493
394.92314 | 0.00672 | 0.01639 | 0.05496 | 0.06463
394.97677 | 0.00672 | 0.01637 | 0.05485 | 0.0645
395.04794 | 0.00672 | 0.01635 | 0.0547 | 0.06432
395.17274 | 0.00672 | 0.0163 | 0.05444 | 0.06402
395.29755 | 0.00672 | 0.01626 | 0.05419 | 0.06372
395.42235 | 0.00672 | 0.01622 | 0.05393 | 0.06343
395.54715 | 0.00672 | 0.01617 | 0.05368 | 0.06313
395.67196 | 0.00672 | 0.01613 | 0.05343 | 0.06284
395.79676 | 0.00672 | 0.01609 | 0.05319 | 0.06255
395.92156 | 0.00672 | 0.01605 | 0.05294 | 0.06226
396.04636 | 0.00672 | 0.016 | 0.0527 | 0.06198
396.16461 | 0.00672 | 0.01596 | 0.05247 | 0.06171
396.17117 | 0.00672 | 0.01596 | 0.05245 | 0.06169
396.29597 | 0.00672 | 0.01592 | 0.05221 | 0.06141
396.42077 | 0.00672 | 0.01588 | 0.05197 | 0.06113
396.54558 | 0.00672 | 0.01584 | 0.05174 | 0.06085
396.67038 | 0.00672 | 0.0158 | 0.0515 | 0.06058
396.79518 | 0.00672 | 0.01576 | 0.05127 | 0.0603
396.91999 | 0.00672 | 0.01572 | 0.05103 | 0.06003
397.04479 | 0.00672 | 0.01568 | 0.0508 | 0.05976
397.16959 | 0.00672 | 0.01564 | 0.05058 | 0.05949
397.29439 | 0.00672 | 0.0156 | 0.05035 | 0.05922
397.35222 | 0.00672 | 0.01558 | 0.05024 | 0.0591
397.4192 | 0.00672 | 0.01556 | 0.05012 | 0.05896
397.544 | 0.00672 | 0.01552 | 0.0499 | 0.0587
397.6688 | 0.00672 | 0.01548 | 0.04968 | 0.05844
397.79361 | 0.00672 | 0.01545 | 0.04945 | 0.05818
397.91841 | 0.00672 | 0.01541 | 0.04924 | 0.05792
398.04321 | 0.00672 | 0.01537 | 0.04902 | 0.05766
398.16801 | 0.00672 | 0.01533 | 0.0488 | 0.05741
398.29282 | 0.00672 | 0.01529 | 0.04859 | 0.05716
398.41762 | 0.00672 | 0.01526 | 0.04837 | 0.05691
398.5396 | 0.00672 | 0.01522 | 0.04817 | 0.05666
398.54242 | 0.00672 | 0.01522 | 0.04816 | 0.05666
398.66723 | 0.00672 | 0.01518 | 0.04795 | 0.05641
398.79203 | 0.00672 | 0.01515 | 0.04774 | 0.05617
398.91683 | 0.00672 | 0.01511 | 0.04753 | 0.05592
399.04163 | 0.00672 | 0.01508 | 0.04733 | 0.05568
399.16644 | 0.00672 | 0.01504 | 0.04712 | 0.05544
399.29124 | 0.00672 | 0.01501 | 0.04692 | 0.0552
399.41604 | 0.00672 | 0.01497 | 0.04672 | 0.05497
399.54085 | 0.00672 | 0.01494 | 0.04652 | 0.05473
399.66565 | 0.00672 | 0.0149 | 0.04632 | 0.0545
399.72675 | 0.00672 | 0.01488 | 0.04622 | 0.05438
399.79045 | 0.00672 | 0.01487 | 0.04612 | 0.05426
399.91526 | 0.00672 | 0.01483 | 0.04593 | 0.05403
400.04006 | 0.00672 | 0.0148 | 0.04573 | 0.05381
400.16486 | 0.00672 | 0.01476 | 0.04554 | 0.05358
400.28966 | 0.00672 | 0.01473 | 0.04535 | 0.05335
400.41447 | 0.00672 | 0.0147 | 0.04515 | 0.05313
400.53927 | 0.00672 | 0.01466 | 0.04496 | 0.05291
400.66407 | 0.00672 | 0.01463 | 0.04478 | 0.05268
400.91368 | 0.00672 | 0.01457 | 0.0444 | 0.05225

## Fitting_parameters
#layers | Area Peak 1 | Area Peak 2 | Area Peak 3 | FWHM Peak 1 | FWHM Peak 2 | FWHM Peak 3 | Amplitude Peak 1 | Amplitude Peak 2 | Amplitude Peak 3 | Amplitude Ratio | Amplitude Ratio
| D# | A3g | D3 | D# | A3g | D3 | D# | A3g | D3 | D#/A3g | D3/A3g | Amplitude = Area/FWHM
8 | 15.4693 | 19.85163 | 12.5639 | 39.46153 | 18.97938 | 44.5473 | 0.39201 | 1.04596 | 0.28204 | 0.37479 | 0.26964
11 | 16.8838 | 20.39325 | 13.48221 | 42.75647 | 19.53051 | 48.84317 | 0.39488 | 1.04417 | 0.27603 | 0.37818 | 0.26435
14 | 11.18996 | 13.91707 | 11.02154 | 42.18091 | 11.83333 | 45.80102 | 0.26528 | 1.17609 | 0.24064 | 0.22557 | 0.20461
15 | 7.81336 | 14.88323 | 11.49411 | 31.24958 | 12.48746 | 47.32259 | 0.25003 | 1.19185 | 0.24289 | 0.20978 | 0.20379
18 | 4.19133 | 15.18038 | 12.77253 | 27.0306 | 11.66568 | 39.17237 | 0.15506 | 1.30129 | 0.32606 | 0.11916 | 0.25057
*Highlighted columns are plotted in the inset of Figure 3 with "#layers" on the x-axis and "Aplitude Ratio" on the y-axis